## Recommended glasses
|  |  |  | REFRACTIVE INDICES |  |  |  | REFRACTIVE INDICES |  |  |  | REFRACTIVE INDICES |  |  |  | REFRACTIVE INDICES |  |  |  | REFRACTIVE INDICES |  |  |  | ABBE |  | ABBE |  | DISPERSIONS |  |  | PARTIAL DISPERSIONS | [5 empty] | PARTIAL DISPERSIONS | [5 empty] | RELATIVE PARTIAL DISPERSIONS | [5 empty] | RELATIVE PARTIAL DISPERSIONS | [5 empty] | Deviation of Relative Partial Dispesions |  |  |  |  | CONSTANTS OF DISPERSION FORMULA (Sellmeier) | [5 empty] | CONSTANTS OF DISPERSION FORMULA (Cauchy) | [5 empty] | COLORING |  |  | INTERNAL TRANSMISSION (τ／10mm Thick) | [8 empty] | INTERNAL TRANSMISSION (τ／10mm Thick) | [7 empty] | INTERNAL TRANSMISSION (τ／10mm Thick) | [7 empty] | INTERNAL TRANSMISSION (τ／10mm Thick) | [6 empty] | dn/dt relative (10-6 / ℃) | [5 empty] | dn/dt relative (10-6 / ℃) | [5 empty] | dn/dt relative (10-6 / ℃) | [5 empty] | dn/dt relative (10-6 / ℃) | [5 empty] | dn/dt relative (10-6 / ℃) | [5 empty] | dn/dt relative (10-6 / ℃) | [5 empty] | dn/dt relative (10-6 / ℃) | [5 empty] | Thermal Properties |  |  |  |  | CTEα(10-7/℃) |  | Conductivity | Mechanical Properties | [6 empty] | Chemical Properties | [5 empty] | Bubble Grp | Spec. Gravity | Remarks
| Glass | Code(d) | Code(e) | n2325 | n1970 | n1530 | n1129 | nt | ns | nA' | nr | nC | nC' | nHe-Ne | nD | nd | ne | nF | nF' | nHe-Cd | ng | nh | ni | νd | νe | νd | νe | nF-nC | nF-nC | nF'-nC' | nC-nt | nC-nA' | nd-nC | ne-nC | ng-nd | ng-nF | nh-ng | ni-ng | nC'-nt | ne-nC' | nF'-ne | ni-nF' | θC,t | θC,A' | θd,C | θe,C | θg,d | θg,F | θh,g | θi,g | θ'C',t | θ'e,C' | θ'F',e | θ'i,F' | ΔθC,t | ΔθC,A' | Δθg,d | Δθg,F | Δθi,g | A1 | A2 | A3 | B1 | B2 | B3 | A0 | A1 | A2 | A3 | A4 | A5 | λ80 | (λ70) | λ5 | 280 | 290 | 300 | 310 | 320 | 330 | 340 | 350 | 360 | 370 | 380 | 390 | 400 | 420 | 440 | 460 | 480 | 500 | 550 | 600 | 650 | 700 | 800 | 900 | 1000 | 1200 | 1400 | 1600 | 1800 | 2000 | 2200 | 2400 | t(-40~-20) | t(-20~0) | t(0~20) | t(20~40) | t(40~60) | t(60~80) | C'(-40~-20) | C'(-20~0) | C'(0~20) | C'(20~40) | C'(40~60) | C'(60~80) | He-Ne(-40~-20) | He-Ne(20~0) | He-Ne(0~20) | He-Ne(20~40) | He-Ne(40~60) | He-Ne(60~80) | D(-40~-20) | D(-20~0) | D(0~20) | D(20~40) | D(40~60) | D(60~80) | e(-40~-20) | e(-20~0) | e(0~20) | e(20~40) | e(40~60) | e(60~80) | F'(-40~-20) | F'(-20~0) | F'(0~20) | F'(20~40) | F'(40~60) | F'(60~80) | g(-40~-20) | g(-20~0) | g(0~20) | g(20~40) | g(40~60) | g(60~80) | StP（℃） | AP（℃） | Tg（℃） | At（℃） | SP（℃） | (-30~+70) | (100~300) | k(W/m･K) | Young's (E) | Rigidity (G) | Poisson's(σ) | Knoop (Hk) | Group | Abrasion(Aa) | β | RW(P) | RA(P) | W(S)max | W(S)min | SR | PR | B | d
1 | S-FPL51 | 497816 | 498810 | 1.4795 | 1.4827 | 1.4861 | 1.4891 | 1.4901 | 1.4918 | 1.493 | 1.4941 | 1.4951 | 1.4954 | 1.4957 | 1.4969 | 1.497 | 1.4985 | 1.5012 | 1.5016 | 1.5041 | 1.5045 | 1.5072 | 1.5118 | 81.6 | 81 | 81.54 | 81.14 | 0.00609 | 0.006095 | 0.006143 | 0.005033 | 0.002134 | 0.001863 | 0.003319 | 0.007508 | 0.003276 | 0.002698 | 0.007253 | 0.00533 | 0.003022 | 0.003121 | 0.010184 | 0.8258 | 0.3501 | 0.3057 | 0.5445 | 1.2318 | 0.5375 | 0.4427 | 1.19 | 0.8677 | 0.4919 | 0.5081 | 1.6578 | -0.1035 | -0.0246 | 0.0364 | 0.028 | 0.1478 | 1.1701 | 0.047571 | 0.76383 | 0.006162 | 0.026337 | 141.8826 | [6 empty] | 34 |  | 29 | 0.01 | 0.05 | 0.17 | 0.37 | 0.60 | 0.77 | 0.88 | 0.947 | 0.975 | 0.988 | 0.994 | 0.996 | 0.995 | 0.994 | 0.994 | 0.996 | 0.997 | 0.998 | 0.999 | 0.998 | 0.998 | 0.998 | 0.999 | 0.999 | 0.999 | 0.999 | 0.999 | 0.999 | 0.999 | 0.999 | 0.997 | 0.996 | -5.7 | -5.9 | -6.2 | -6.4 | -6.7 | -6.9 | -5.5 | -5.8 | -6 | -6.2 | -6.5 | -6.7 | -5.5 | -5.7 | -6 | -6.2 | -6.5 | -6.7 | -5.4 | -5.7 | -5.9 | -6.2 | -6.4 | -6.7 | -5.4 | -5.6 | -5.8 | -6.1 | -6.3 | -6.6 | -5.3 | -5.5 | -5.7 | -5.9 | -6.1 | -6.4 | -5.1 | -5.3 | -5.5 | -5.8 | -6 | -6.2 |  |  | 458 | 489 |  | 131 | 155 | 0.78 | 727 | 280 | 0.299 | 350 | 4 | 449 | 0.74 | 1 | 4 | 1 |  | 52.1 | 4 |  | 3.62
2 | S-FPL52 | 456903 | 457900 | 1.4407 | 1.4436 | 1.4467 | 1.4493 | 1.4502 | 1.4517 | 1.4527 | 1.4536 | 1.4544 | 1.4547 | 1.4549 | 1.456 | 1.456 | 1.4572 | 1.4595 | 1.4598 | 1.4618 | 1.4622 | 1.4644 | 1.4681 | 90.3 | 90 | 90.28 | 89.88 | 0.00505 | 0.005051 | 0.005087 | 0.004254 | 0.001786 | 0.00155 | 0.002756 | 0.006198 | 0.002697 | 0.002215 | 0.005936 | 0.004502 | 0.002508 | 0.002579 | 0.008349 | 0.8422 | 0.3536 | 0.3069 | 0.5456 | 1.2271 | 0.534 | 0.4385 | 1.1752 | 0.885 | 0.493 | 0.507 | 1.6412 | -0.1281 | -0.0317 | 0.0498 | 0.0386 | 0.2062 | 1.0679 | 0.033586 | 1.1022 | 0.0069923 | -0.020761 | 226.4965 | [6 empty] | 34 |  | 29 |  | 0.01 | 0.07 | 0.23 | 0.48 | 0.69 | 0.86 | 0.927 | 0.966 | 0.985 | 0.993 | 0.995 | 0.995 | 0.994 | 0.994 | 0.995 | 0.997 | 0.998 | 0.999 | 0.998 | 0.997 | 0.998 | 0.998 | 0.998 | 0.998 | 0.998 | 0.998 | 0.998 | 0.998 | 0.998 | 0.998 | 0.998 | -5 | -5.3 | -5.6 | -5.9 | -6.2 | -6.4 | -4.9 | -5.2 | -5.5 | -5.8 | -6 | -6.3 | -4.9 | -5.2 | -5.5 | -5.7 | -6 | -6.3 | -4.8 | -5.1 | -5.4 | -5.7 | -6 | -6.3 | -4.8 | -5.1 | -5.3 | -5.6 | -5.9 | -6.2 | -4.6 | -4.9 | -5.2 | -5.5 | -5.8 | -6.1 | -4.5 | -4.8 | -5.1 | -5.4 | -5.6 | -5.9 |  |  | 445 | 473 |  | 133 | 158 | 0.849 | 717 | 276 | 0.299 | 360 | 4 | 447 | 0.73 | 2 | 4 | 1 |  | 52 | 4 | B | 3.53
3 | S-FPL53 | 439950 | 440946 | 1.4251 | 1.4276 | 1.4303 | 1.4327 | 1.4335 | 1.4348 | 1.4357 | 1.4365 | 1.4373 | 1.4376 | 1.4378 | 1.4387 | 1.4388 | 1.4399 | 1.442 | 1.4422 | 1.4441 | 1.4444 | 1.4465 | 1.4499 | 95 | 94.6 | 94.93 | 94.49 | 0.00462 | 0.004622 | 0.004655 | 0.00387 | 0.001631 | 0.001417 | 0.002521 | 0.005673 | 0.002468 | 0.002028 | 0.005437 | 0.004097 | 0.002294 | 0.002361 | 0.007645 | 0.8373 | 0.3529 | 0.3066 | 0.5454 | 1.2274 | 0.534 | 0.4388 | 1.1763 | 0.8801 | 0.4928 | 0.5072 | 1.6423 | -0.1548 | -0.0381 | 0.0598 | 0.0461 | 0.2462 | 0.98353 | 0.069569 | 1.1141 | 0.0049223 | 0.019358 | 264.2753 | [6 empty] | 33 |  | 29 | 0.04 | 0.12 | 0.28 | 0.51 | 0.71 | 0.85 | 0.928 | 0.967 | 0.985 | 0.992 | 0.996 | 0.997 | 0.996 | 0.995 | 0.995 | 0.996 | 0.997 | 0.998 | 0.999 | 0.998 | 0.997 | 0.998 | 0.998 | 0.997 | 0.997 | 0.998 | 0.998 | 0.998 | 0.998 | 0.998 | 0.997 | 0.998 | -5.9 | -6.2 | -6.5 | -6.9 | -7.2 | -7.5 | -5.8 | -6.1 | -6.4 | -6.8 | -7.1 | -7.4 | -5.8 | -6.1 | -6.4 | -6.7 | -7.1 | -7.4 | -5.7 | -6.1 | -6.4 | -6.7 | -7 | -7.3 | -5.7 | -6 | -6.3 | -6.6 | -7 | -7.3 | -5.6 | -5.9 | -6.2 | -6.5 | -6.8 | -7.2 | -5.5 | -5.8 | -6.1 | -6.4 | -6.7 | -7 |  |  | 426 | 456 |  | 145 | 169 | 0.857 | 691 | 265 | 0.303 | 320 | 3 | 451 | 0.57 | 1 | 3 | 3 |  | 52.3 | 4.3 | B | 3.62
4 | S-FSL 5 | 487702 | 489701 | 1.4623 | 1.4677 | 1.4732 | 1.4778 | 1.4791 | 1.4814 | 1.4828 | 1.4841 | 1.4853 | 1.4857 | 1.486 | 1.4874 | 1.4875 | 1.4891 | 1.4923 | 1.4927 | 1.4955 | 1.496 | 1.499 | 1.5041 | 70.2 | 70.1 | 70.23 | 70.04 | 0.00694 | 0.006941 | 0.006984 | 0.006194 | 0.002522 | 0.002146 | 0.003803 | 0.008474 | 0.003679 | 0.003019 | 0.008099 | 0.006539 | 0.003458 | 0.003526 | 0.01139 | 0.8924 | 0.3633 | 0.3092 | 0.5479 | 1.2209 | 0.53 | 0.435 | 1.1668 | 0.9363 | 0.4951 | 0.5049 | 1.6309 | 0.0162 | 0.0023 | 0.002 | 0.0022 | 0.0299 | 1.1745 | 0.014006 | 1.1927 | 0.0084186 | -0.058179 | 129.5997 | [6 empty] | 31 |  | 28 | 0.13 | 0.43 | 0.73 | 0.89 | 0.961 | 0.984 | 0.992 | 0.995 | 0.995 | 0.998 | 0.998 | 0.999 | 0.999 | 0.999 | 0.999 | 0.999 | 0.999 | 0.999 | 0.999 | 0.999 | 0.999 | 0.999 | 0.999 | 0.999 | 0.998 | 0.998 | 0.982 | 0.992 | 0.985 | 0.971 | 0.88 | 0.87 | -1.3 | -1.3 | -1.3 | -1.1 | -1 | -0.9 | -1.2 | -1.1 | -1.1 | -0.8 | -0.6 | -0.4 | -1.2 | -1.1 | -1 | -0.8 | -0.6 | -0.4 | -1.1 | -1 | -0.9 | -0.7 | -0.5 | -0.3 | -1.1 | -1 | -0.8 | -0.6 | -0.4 | -0.2 | -0.9 | -0.8 | -0.6 | -0.4 | -0.2 | -0.1 | -0.7 | -0.6 | -0.4 | -0.3 | 0 | 0.2 | 457 | 491 | 500 | 568 | 679 | 90 | 95 | 1.007 | 623 | 254 | 0.227 | 520 | 5 | 111 | 2.87 | 3 | 4 | 1 | 2 | 3 | 2 |  | 2.46
5 | S-BSL 7 | 516641 | 518639 | 1.489 | 1.4946 | 1.5005 | 1.5054 | 1.5069 | 1.5093 | 1.511 | 1.5124 | 1.5139 | 1.5143 | 1.5146 | 1.5163 | 1.5163 | 1.5183 | 1.5219 | 1.5224 | 1.5256 | 1.5262 | 1.5298 | 1.5358 | 64.1 | 63.9 | 64.14 | 63.93 | 0.00805 | 0.00805 | 0.008107 | 0.006993 | 0.002882 | 0.002475 | 0.004396 | 0.009884 | 0.004309 | 0.003554 | 0.009571 | 0.007389 | 0.004 | 0.004107 | 0.013427 | 0.8687 | 0.358 | 0.3075 | 0.5461 | 1.2278 | 0.5353 | 0.4415 | 1.1889 | 0.9114 | 0.4934 | 0.5066 | 1.6562 | 0.0211 | 0.0044 | -0.0037 | -0.0024 | 0.001 | 1.1515 | 0.11858 | 1.263 | 0.010598 | -0.011823 | 129.6177 | [6 empty] | 33 |  | 29 |  | 0.08 | 0.31 | 0.58 | 0.77 | 0.88 | 0.940 | 0.968 | 0.984 | 0.991 | 0.991 | 0.996 | 0.997 | 0.996 | 0.995 | 0.995 | 0.996 | 0.996 | 0.998 | 0.997 | 0.997 | 0.998 | 0.998 | 0.997 | 0.996 | 0.995 | 0.982 | 0.991 | 0.980 | 0.961 | 0.89 | 0.85 | 2.1 | 2.1 | 2.2 | 2.2 | 2.3 | 2.4 | 2.3 | 2.4 | 2.5 | 2.6 | 2.6 | 2.7 | 2.3 | 2.4 | 2.5 | 2.6 | 2.7 | 2.7 | 2.4 | 2.5 | 2.6 | 2.7 | 2.8 | 2.9 | 2.5 | 2.6 | 2.7 | 2.8 | 2.9 | 3 | 2.7 | 2.8 | 3 | 3.1 | 3.2 | 3.3 | 3 | 3.1 | 3.2 | 3.3 | 3.5 | 3.6 | 532 | 563 | 576 | 625 | 718 | 72 | 86 | 1.13 | 800 | 332 | 0.205 | 570 | 6 | 94 | 2.79 | 2 | 1 | 1 | 2 | 1 | 2 |  | 2.52
6 | S-BSM 2 | 607568 | 610565 | 1.5787 | 1.5837 | 1.5891 | 1.594 | 1.5956 | 1.5985 | 1.6005 | 1.6023 | 1.6041 | 1.6047 | 1.6051 | 1.6073 | 1.6074 | 1.6099 | 1.6148 | 1.6154 | 1.6199 | 1.6207 | 1.6256 | 1.6339 | 56.8 | 56.5 | 56.81 | 56.53 | 0.01069 | 0.010691 | 0.01079 | 0.008534 | 0.003662 | 0.003235 | 0.005783 | 0.013318 | 0.005862 | 0.004885 | 0.013244 | 0.009048 | 0.005269 | 0.005521 | 0.018493 | 0.7982 | 0.3425 | 0.3026 | 0.5409 | 1.2457 | 0.5483 | 0.4569 | 1.2388 | 0.8386 | 0.4883 | 0.5117 | 1.7139 | -0.015 | -0.0022 | -0.001 | -0.0013 | -0.0105 | 0.86717 | 0.67285 | 1.1846 | 0.0036931 | 0.018165 | 132.3761 | [6 empty] | 35 |  | 31 |  |  |  | 0.04 | 0.27 | 0.57 | 0.77 | 0.88 | 0.941 | 0.967 | 0.981 | 0.987 | 0.991 | 0.991 | 0.990 | 0.991 | 0.993 | 0.995 | 0.997 | 0.997 | 0.996 | 0.998 | 0.999 | 0.998 | 0.998 | 0.998 | 0.994 | 0.997 | 0.992 | 0.984 | 0.951 | 0.89 | 3.1 | 3.2 | 3.3 | 3.4 | 3.4 | 3.5 | 3.5 | 3.6 | 3.7 | 3.8 | 3.9 | 4 | 3.6 | 3.7 | 3.7 | 3.8 | 3.9 | 4 | 3.7 | 3.8 | 3.9 | 4 | 4.1 | 4.2 | 3.8 | 3.9 | 4 | 4.1 | 4.3 | 4.4 | 4.2 | 4.3 | 4.4 | 4.5 | 4.7 | 4.8 | 4.5 | 4.7 | 4.8 | 4.9 | 5.1 | 5.2 | 612 | 643 | 654 | 690 | 778 | 65 | 74 | 0.802 | 780 | 309 | 0.264 | 560 | 6 | 133 | 2.26 | 1 | 4 | 2 |  | 5.2 | 2.2 |  | 3.53
7 | S-BSM 4 | 613587 | 615584 | 1.5834 | 1.5887 | 1.5944 | 1.5994 | 1.6011 | 1.604 | 1.6059 | 1.6077 | 1.6095 | 1.6101 | 1.6105 | 1.6126 | 1.6127 | 1.6152 | 1.62 | 1.6206 | 1.6249 | 1.6257 | 1.6304 | 1.6384 | 58.7 | 58.4 | 58.72 | 58.45 | 0.01043 | 0.010435 | 0.010526 | 0.008474 | 0.003609 | 0.003169 | 0.005657 | 0.012952 | 0.005686 | 0.004723 | 0.012778 | 0.008978 | 0.005153 | 0.005373 | 0.017869 | 0.8121 | 0.3459 | 0.3037 | 0.5421 | 1.2412 | 0.5449 | 0.4526 | 1.2245 | 0.8529 | 0.4895 | 0.5105 | 1.6976 | -0.0101 | -0.0012 | -0.0016 | -0.0016 | -0.0088 | 0.96244 | 0.59594 | 1.1056 | 0.0046806 | 0.017877 | 115.8964 | [6 empty] | 35 |  | 31 |  |  |  | 0.04 | 0.24 | 0.52 | 0.73 | 0.85 | 0.924 | 0.960 | 0.977 | 0.985 | 0.991 | 0.994 | 0.995 | 0.996 | 0.997 | 0.998 | 0.998 | 0.998 | 0.998 | 0.998 | 0.998 | 0.997 | 0.997 | 0.997 | 0.990 | 0.994 | 0.985 | 0.971 | 0.911 | 0.82 | 1.8 | 1.9 | 1.9 | 2 | 2 | 2.1 | 2 | 2.1 | 2.2 | 2.3 | 2.3 | 2.4 | 2 | 2.1 | 2.2 | 2.3 | 2.4 | 2.5 | 2.1 | 2.2 | 2.3 | 2.4 | 2.5 | 2.6 | 2.2 | 2.3 | 2.4 | 2.6 | 2.7 | 2.8 | 2.5 | 2.6 | 2.8 | 2.9 | 3 | 3.1 | 2.8 | 2.9 | 3.1 | 3.2 | 3.3 | 3.5 | 613 | 643 | 660 | 694 | 757 | 67 | 76 | 0.836 | 816 | 322 | 0.265 | 560 | 6 | 142 | 1.77 | 2 | 4 | 1 | 2 | 51.2 | 2.2 |  | 3.57
8 | S-BSM9 | 614550 | 617547 | 1.5841 | 1.5893 | 1.595 | 1.6001 | 1.6018 | 1.6048 | 1.6069 | 1.6088 | 1.6107 | 1.6112 | 1.6117 | 1.6139 | 1.614 | 1.6167 | 1.6218 | 1.6225 | 1.6272 | 1.628 | 1.6331 | 1.642 | 55 | 54.7 | 54.99 | 54.7 | 0.01117 | 0.011167 | 0.011274 | 0.008899 | 0.003817 | 0.003374 | 0.006034 | 0.013944 | 0.006151 | 0.005147 | 0.014012 | 0.009434 | 0.005499 | 0.005775 | 0.019521 | 0.7969 | 0.3418 | 0.3021 | 0.5403 | 1.2487 | 0.5508 | 0.4609 | 1.2548 | 0.8368 | 0.4878 | 0.5122 | 1.7315 | -0.0078 | -0.0007 | -0.0018 | -0.0017 | -0.0098 | 1.3702 | 0.1894 | 1.242 | 0.0075763 | 0.030079 | 131.3501 | [6 empty] | 37 |  | 33 | [5 empty] | 0.03 | 0.28 | 0.60 | 0.80 | 0.904 | 0.947 | 0.969 | 0.980 | 0.987 | 0.989 | 0.991 | 0.993 | 0.995 | 0.997 | 0.996 | 0.995 | 0.996 | 0.998 | 0.997 | 0.995 | 0.996 | 0.992 | 0.994 | 0.989 | 0.980 | 0.940 | 0.88 | 2.8 | 2.9 | 3 | 3 | 3.1 | 3.2 | 3.2 | 3.3 | 3.4 | 3.5 | 3.6 | 3.7 | 3.3 | 3.3 | 3.4 | 3.5 | 3.6 | 3.7 | 3.4 | 3.5 | 3.6 | 3.6 | 3.7 | 3.8 | 3.5 | 3.6 | 3.7 | 3.8 | 3.9 | 4 | 3.9 | 4 | 4.1 | 4.2 | 4.3 | 4.4 | 4.2 | 4.4 | 4.5 | 4.6 | 4.7 | 4.9 | 633 | 662 | 679 | 723 | 797 | 64 | 77 | 0.916 | 865 | 342 | 0.264 | 560 | 6 | 124 | 1.94 | 2 | 2 | 2 |  | 4.2 | 1 |  | 3.22
9 | S-BSM10 | 623570 | 625568 | 1.5927 | 1.5981 | 1.6039 | 1.609 | 1.6107 | 1.6137 | 1.6157 | 1.6176 | 1.6195 | 1.62 | 1.6205 | 1.6227 | 1.6228 | 1.6254 | 1.6304 | 1.631 | 1.6356 | 1.6364 | 1.6413 | 1.6498 | 57 | 56.8 | 57.05 | 56.78 | 0.01092 | 0.010916 | 0.011014 | 0.0088 | 0.003759 | 0.00331 | 0.005912 | 0.01357 | 0.005964 | 0.00496 | 0.013428 | 0.009326 | 0.005386 | 0.005628 | 0.018768 | 0.8062 | 0.3444 | 0.3032 | 0.5416 | 1.2431 | 0.5464 | 0.4544 | 1.2301 | 0.8467 | 0.489 | 0.511 | 1.704 | -0.0082 | -0.0006 | -0.0031 | -0.0028 | -0.0172 | 0.94544 | 0.64324 | 1.1775 | 0.015726 | 0.0016192 | 121.3617 | [6 empty] | 35 |  | 31 |  |  |  | 0.08 | 0.31 | 0.57 | 0.75 | 0.86 | 0.929 | 0.962 | 0.977 | 0.986 | 0.991 | 0.994 | 0.995 | 0.996 | 0.997 | 0.998 | 0.998 | 0.998 | 0.997 | 0.998 | 0.998 | 0.998 | 0.997 | 0.997 | 0.990 | 0.993 | 0.985 | 0.971 | 0.913 | 0.82 | 2 | 2.1 | 2.2 | 2.2 | 2.3 | 2.4 | 2.4 | 2.5 | 2.6 | 2.6 | 2.7 | 2.8 | 2.4 | 2.5 | 2.6 | 2.7 | 2.8 | 2.8 | 2.5 | 2.6 | 2.7 | 2.8 | 2.9 | 3 | 2.6 | 2.7 | 2.8 | 2.9 | 3 | 3.1 | 3 | 3.1 | 3.2 | 3.3 | 3.4 | 3.5 | 3.3 | 3.4 | 3.5 | 3.6 | 3.8 | 3.9 | 622 | 650 | 668 | 709 | 773 | 65 | 76 | 0.822 | 835 | 330 | 0.266 | 550 | 6 | 142 | 1.88 | 2 | 3 | 2 |  | 51.2 | 1 |  | 3.6
10 | S-BSM14 | 603607 | 605604 | 1.573 | 1.5788 | 1.5849 | 1.5901 | 1.5918 | 1.5947 | 1.5966 | 1.5983 | 1.6001 | 1.6006 | 1.601 | 1.603 | 1.6031 | 1.6055 | 1.61 | 1.6106 | 1.6147 | 1.6154 | 1.6199 | 1.6275 | 60.7 | 60.4 | 60.64 | 60.39 | 0.00994 | 0.009945 | 0.010027 | 0.008275 | 0.003482 | 0.003033 | 0.005405 | 0.012297 | 0.005385 | 0.004461 | 0.012043 | 0.008758 | 0.004922 | 0.005105 | 0.016863 | 0.8321 | 0.3501 | 0.305 | 0.5435 | 1.2365 | 0.5415 | 0.4486 | 1.211 | 0.8734 | 0.4909 | 0.5091 | 1.6818 | 0.0009 | 0.0007 | -0.0023 | -0.0019 | -0.0062 | 1.2829 | 0.24765 | 1.1038 | 0.01229 | -0.0061314 | 106.8834 | [6 empty] | 35 |  | 30 |  |  |  | 0.17 | 0.45 | 0.68 | 0.82 | 0.906 | 0.948 | 0.968 | 0.980 | 0.987 | 0.991 | 0.994 | 0.994 | 0.995 | 0.996 | 0.997 | 0.998 | 0.998 | 0.998 | 0.998 | 0.999 | 0.998 | 0.998 | 0.998 | 0.990 | 0.995 | 0.988 | 0.976 | 0.919 | 0.81 | 2.5 | 2.5 | 2.6 | 2.6 | 2.7 | 2.7 | 2.7 | 2.8 | 2.9 | 2.9 | 3 | 3.1 | 2.7 | 2.8 | 2.9 | 3 | 3.1 | 3.1 | 2.8 | 2.9 | 3 | 3.1 | 3.2 | 3.3 | 2.9 | 3 | 3.1 | 3.2 | 3.3 | 3.4 | 3.1 | 3.3 | 3.4 | 3.5 | 3.6 | 3.8 | 3.4 | 3.5 | 3.7 | 3.8 | 4 | 4.1 | 614 | 641 | 663 | 698 | 757 | 62 | 73 | 0.891 | 849 | 338 | 0.257 | 570 | 6 | 131 | 2.01 | 2 | 5 | 3 |  | 51.2 | 2.2 |  | 3.43
11 | S-BSM15 | 623582 | 626579 | 1.5924 | 1.598 | 1.604 | 1.6093 | 1.611 | 1.614 | 1.616 | 1.6179 | 1.6197 | 1.6203 | 1.6207 | 1.6229 | 1.623 | 1.6255 | 1.6305 | 1.6311 | 1.6355 | 1.6363 | 1.6412 | 1.6495 | 58.2 | 57.9 | 58.16 | 57.89 | 0.01071 | 0.010711 | 0.010805 | 0.008741 | 0.003709 | 0.003253 | 0.005806 | 0.013304 | 0.005846 | 0.004866 | 0.013186 | 0.009259 | 0.005288 | 0.005517 | 0.01842 | 0.8161 | 0.3463 | 0.3037 | 0.5421 | 1.2421 | 0.5458 | 0.4543 | 1.2311 | 0.8569 | 0.4894 | 0.5106 | 1.7048 | -0.0035 | -0.0001 | -0.0018 | -0.0016 | -0.0069 | 0.95313 | 0.63761 | 1.6525 | 0.0038764 | 0.018509 | 159.4424 | [6 empty] | 36 |  | 32 | [5 empty] | 0.13 | 0.44 | 0.70 | 0.85 | 0.926 | 0.959 | 0.976 | 0.985 | 0.991 | 0.992 | 0.994 | 0.995 | 0.997 | 0.998 | 0.997 | 0.997 | 0.998 | 0.998 | 0.998 | 0.998 | 0.998 | 0.991 | 0.994 | 0.987 | 0.973 | 0.918 | 0.81 | 1.3 | 1.4 | 1.4 | 1.5 | 1.6 | 1.6 | 1.6 | 1.7 | 1.8 | 1.9 | 2 | 2.1 | 1.6 | 1.7 | 1.8 | 1.9 | 2 | 2.1 | 1.7 | 1.8 | 1.9 | 2 | 2.1 | 2.2 | 1.8 | 1.9 | 2 | 2.2 | 2.3 | 2.4 | 2.1 | 2.2 | 2.4 | 2.5 | 2.6 | 2.8 | 2.4 | 2.5 | 2.7 | 2.8 | 3 | 3.1 | 615 | 639 | 658 | 685 | 746 | 65 | 78 | 0.845 | 854 | 338 | 0.265 | 560 | 6 | 133 | 1.8 | 3 | 5 | 2 | 3 | 52.2 | 3.2 |  | 3.6
12 | S-BSM16 | 620603 | 623601 | 1.5896 | 1.5955 | 1.6017 | 1.607 | 1.6087 | 1.6117 | 1.6137 | 1.6155 | 1.6173 | 1.6178 | 1.6182 | 1.6203 | 1.6204 | 1.6229 | 1.6276 | 1.6282 | 1.6324 | 1.6331 | 1.6378 | 1.6457 | 60.3 | 60.1 | 60.29 | 60.03 | 0.01029 | 0.01029 | 0.010376 | 0.008531 | 0.003595 | 0.003135 | 0.005589 | 0.012739 | 0.005584 | 0.004632 | 0.01252 | 0.00903 | 0.00509 | 0.005286 | 0.017519 | 0.8291 | 0.3494 | 0.3047 | 0.5431 | 1.238 | 0.5427 | 0.4501 | 1.2167 | 0.8703 | 0.4906 | 0.5094 | 1.6884 | -0.0005 | 0.0004 | -0.0015 | -0.0012 | -0.0035 | 1.1449 | 0.43956 | 1.2769 | 0.013703 | -0.0018651 | 119.5356 | [6 empty] | 35 |  | 31 |  |  |  | 0.01 | 0.18 | 0.49 | 0.72 | 0.85 | 0.924 | 0.959 | 0.976 | 0.984 | 0.989 | 0.992 | 0.993 | 0.994 | 0.996 | 0.997 | 0.999 | 0.998 | 0.997 | 0.998 | 0.999 | 0.999 | 0.999 | 0.999 | 0.992 | 0.995 | 0.987 | 0.972 | 0.911 | 0.79 | 1.2 | 1.2 | 1.3 | 1.4 | 1.4 | 1.6 | 1.4 | 1.5 | 1.6 | 1.7 | 1.8 | 1.9 | 1.5 | 1.6 | 1.6 | 1.7 | 1.8 | 1.9 | 1.6 | 1.7 | 1.8 | 1.9 | 2 | 2.1 | 1.7 | 1.8 | 1.9 | 2 | 2.1 | 2.2 | 1.9 | 2.1 | 2.2 | 2.3 | 2.4 | 2.5 | 2.2 | 2.3 | 2.5 | 2.6 | 2.7 | 2.9 | 606 | 634 | 657 | 689 | 738 | 67 | 76 | 0.835 | 878 | 348 | 0.262 | 570 | 6 | 146 | 1.81 | 3 | 5 | 2 | 3 | 53.2 | 4.2 |  | 3.59
13 | S-BSM18 | 639554 | 641551 | 1.6078 | 1.6131 | 1.6189 | 1.6241 | 1.6259 | 1.629 | 1.6311 | 1.6331 | 1.6351 | 1.6356 | 1.6361 | 1.6384 | 1.6385 | 1.6413 | 1.6466 | 1.6472 | 1.6521 | 1.6529 | 1.6582 | 1.6672 | 55.4 | 55.1 | 55.38 | 55.1 | 0.01153 | 0.011531 | 0.011638 | 0.009188 | 0.003946 | 0.003488 | 0.006236 | 0.014367 | 0.006324 | 0.005271 | 0.014291 | 0.009742 | 0.005682 | 0.005956 | 0.019954 | 0.7968 | 0.3422 | 0.3025 | 0.5408 | 1.2459 | 0.5484 | 0.4571 | 1.2394 | 0.8371 | 0.4882 | 0.5118 | 1.7146 | -0.0097 | -0.0008 | -0.0038 | -0.0035 | -0.0219 | 0.92789 | 0.70886 | 1.1861 | 0.0041755 | 0.018469 | 122.2104 | [6 empty] | 36 |  | 31 |  |  |  | 0.08 | 0.31 | 0.57 | 0.75 | 0.86 | 0.929 | 0.961 | 0.977 | 0.985 | 0.990 | 0.993 | 0.994 | 0.995 | 0.996 | 0.997 | 0.998 | 0.998 | 0.998 | 0.998 | 0.998 | 0.998 | 0.997 | 0.997 | 0.993 | 0.994 | 0.986 | 0.973 | 0.924 | 0.84 | 1.8 | 1.8 | 1.9 | 1.9 | 2 | 2.1 | 2.2 | 2.3 | 2.4 | 2.4 | 2.5 | 2.6 | 2.3 | 2.3 | 2.4 | 2.5 | 2.5 | 2.6 | 2.4 | 2.4 | 2.5 | 2.6 | 2.7 | 2.8 | 2.5 | 2.6 | 2.7 | 2.8 | 2.9 | 2.9 | 2.9 | 3 | 3.1 | 3.2 | 3.3 | 3.4 | 3.2 | 3.3 | 3.4 | 3.5 | 3.7 | 3.8 | 567 | 600 | 613 | 655 | 717 | 70 | 84 | 0.815 | 885 | 349 | 0.268 | 570 | 6 | 159 | 1.79 | 1 | 4 | 2 |  | 51.2 | 2 |  | 3.69
14 | S-BSM22 | 622532 | 625529 | 1.5916 | 1.5969 | 1.6026 | 1.6078 | 1.6095 | 1.6126 | 1.6148 | 1.6168 | 1.6188 | 1.6193 | 1.6199 | 1.6222 | 1.6223 | 1.6251 | 1.6305 | 1.6311 | 1.6361 | 1.637 | 1.6424 | 1.6519 | 53.2 | 52.9 | 53.17 | 52.88 | 0.0117 | 0.011704 | 0.011821 | 0.009237 | 0.003977 | 0.003526 | 0.006313 | 0.014664 | 0.006486 | 0.005451 | 0.014894 | 0.009796 | 0.005754 | 0.006067 | 0.020704 | 0.7892 | 0.3398 | 0.3013 | 0.5394 | 1.2529 | 0.5542 | 0.4657 | 1.2726 | 0.8287 | 0.4868 | 0.5132 | 1.7515 | -0.007 | -0.0005 | -0.0014 | -0.0012 | -0.0072 | 1.4431 | 0.14079 | 1.2609 | 0.0081921 | 0.035691 | 131.9593 | [6 empty] | 38 |  | 34 | [6 empty] | 0.08 | 0.37 | 0.65 | 0.81 | 0.901 | 0.942 | 0.964 | 0.981 | 0.985 | 0.988 | 0.991 | 0.994 | 0.997 | 0.995 | 0.994 | 0.996 | 0.998 | 0.998 | 0.997 | 0.998 | 0.993 | 0.995 | 0.990 | 0.980 | 0.938 | 0.87 | 3 | 3 | 3.1 | 3.1 | 3.1 | 3.1 | 3.4 | 3.4 | 3.5 | 3.5 | 3.6 | 3.7 | 3.4 | 3.4 | 3.5 | 3.6 | 3.6 | 3.7 | 3.6 | 3.6 | 3.6 | 3.7 | 3.7 | 3.8 | 3.7 | 3.8 | 3.8 | 3.9 | 4 | 4 | 4.1 | 4.1 | 4.2 | 4.3 | 4.4 | 4.5 | 4.4 | 4.5 | 4.6 | 4.8 | 4.9 | 5 | 637 | 663 | 685 | 726 | 822 | 66 | 76 | 0.916 | 874 | 345 | 0.265 | 580 | 6 | 120 | 1.97 | 1 | 2 | 2 | 3 | 3.2 | 1 |  | 3.24
15 | S-BSM25 | 658509 | 662506 | 1.6261 | 1.6315 | 1.6373 | 1.6426 | 1.6445 | 1.6479 | 1.6502 | 1.6524 | 1.6546 | 1.6552 | 1.6557 | 1.6583 | 1.6584 | 1.6615 | 1.6675 | 1.6682 | 1.6737 | 1.6747 | 1.6807 | 1.6912 | 50.9 | 50.6 | 50.88 | 50.59 | 0.01294 | 0.012942 | 0.013076 | 0.010049 | 0.004361 | 0.003888 | 0.006969 | 0.01625 | 0.007196 | 0.006049 | 0.016516 | 0.010664 | 0.006354 | 0.006722 | 0.022963 | 0.7765 | 0.337 | 0.3004 | 0.5385 | 1.2556 | 0.556 | 0.4674 | 1.2762 | 0.8155 | 0.4859 | 0.5141 | 1.7561 | -0.0089 | -0.0005 | -0.0034 | -0.0031 | -0.0228 | 1.3481 | 0.34753 | 1.388 | 0.0069536 | 0.027786 | 142.1381 | [6 empty] | 38 |  | 33 | [5 empty] | 0.03 | 0.19 | 0.48 | 0.71 | 0.84 | 0.910 | 0.945 | 0.964 | 0.980 | 0.984 | 0.988 | 0.991 | 0.994 | 0.996 | 0.995 | 0.995 | 0.996 | 0.997 | 0.997 | 0.996 | 0.997 | 0.995 | 0.995 | 0.989 | 0.980 | 0.947 | 0.87 | 3.4 | 3.5 | 3.6 | 3.6 | 3.7 | 3.8 | 3.8 | 3.9 | 4 | 4.1 | 4.2 | 4.2 | 3.9 | 3.9 | 4 | 4.1 | 4.2 | 4.3 | 4 | 4.1 | 4.2 | 4.3 | 4.4 | 4.5 | 4.2 | 4.3 | 4.4 | 4.5 | 4.6 | 4.7 | 4.7 | 4.8 | 4.9 | 5 | 5.1 | 5.2 | 5.1 | 5.3 | 5.4 | 5.5 | 5.7 | 5.8 | 605 | 630 | 638 | 686 | 760 | 68 | 82 | 0.891 | 951 | 374 | 0.272 | 560 | 6 | 123 | 2.08 | 1 | 3 | 2 |  | 5.2 | 1 |  | 3.5
16 | S-BSM28 | 618498 | 621495 | 1.5865 | 1.5917 | 1.5974 | 1.6026 | 1.6044 | 1.6076 | 1.6098 | 1.6119 | 1.614 | 1.6146 | 1.6151 | 1.6176 | 1.6177 | 1.6207 | 1.6264 | 1.6271 | 1.6324 | 1.6334 | 1.6392 | 1.6495 | 49.8 | 49.5 | 49.81 | 49.52 | 0.0124 | 0.012401 | 0.012534 | 0.009612 | 0.004166 | 0.003717 | 0.006666 | 0.015632 | 0.006948 | 0.005882 | 0.016179 | 0.0102 | 0.006078 | 0.006456 | 0.022406 | 0.7751 | 0.3359 | 0.2997 | 0.5375 | 1.2605 | 0.5603 | 0.4743 | 1.3047 | 0.8138 | 0.4849 | 0.5151 | 1.7876 | -0.0053 | -0.0003 | -0.0008 | -0.0006 | -0.0032 | 1.4382 | 0.1281 | 1.3436 | 0.0085978 | 0.040862 | 143.7099 | [6 empty] | 39 |  | 34 | [6 empty] | 0.02 | 0.24 | 0.54 | 0.74 | 0.85 | 0.918 | 0.950 | 0.975 | 0.982 | 0.987 | 0.990 | 0.993 | 0.997 | 0.996 | 0.996 | 0.997 | 0.997 | 0.997 | 0.996 | 0.996 | 0.994 | 0.995 | 0.988 | 0.978 | 0.944 | 0.88 | 0.5 | 0.6 | 0.7 | 0.7 | 0.8 | 0.8 | 0.9 | 1 | 1.1 | 1.1 | 1.2 | 1.3 | 1 | 1 | 1.1 | 1.2 | 1.2 | 1.3 | 1.1 | 1.2 | 1.2 | 1.3 | 1.4 | 1.5 | 1.3 | 1.4 | 1.5 | 1.5 | 1.6 | 1.7 | 1.7 | 1.8 | 1.9 | 2 | 2.1 | 2.2 | 2.1 | 2.3 | 2.4 | 2.5 | 2.6 | 2.8 | 530 | 559 | 578 | 618 | 680 | 84 | 96 | 0.878 | 853 | 339 | 0.258 | 540 | 5 | 168 | 2.05 | 3 | 4 | 3 |  | 51.2 | 3 |  | 3.23
17 | S-BSM71 | 649530 | 651527 | 1.6166 | 1.622 | 1.628 | 1.6334 | 1.6352 | 1.6384 | 1.6407 | 1.6427 | 1.6448 | 1.6454 | 1.6459 | 1.6484 | 1.6485 | 1.6514 | 1.657 | 1.6578 | 1.6629 | 1.6638 | 1.6695 | 1.6794 | 53 | 52.7 | 53.02 | 52.73 | 0.01223 | 0.012231 | 0.012353 | 0.009631 | 0.00415 | 0.003683 | 0.006595 | 0.015333 | 0.006785 | 0.005706 | 0.015599 | 0.010215 | 0.006011 | 0.006342 | 0.021678 | 0.7874 | 0.3393 | 0.3011 | 0.5392 | 1.2536 | 0.5547 | 0.4665 | 1.2754 | 0.8269 | 0.4866 | 0.5134 | 1.7549 | -0.008 | -0.0008 | -0.001 | -0.001 | -0.0057 | 1.5085 | 0.1581 | 1.3682 | 0.0081277 | 0.03542 | 136.11 | [6 empty] | 38 |  | 34 | [6 empty] | 0.15 | 0.47 | 0.72 | 0.86 | 0.926 | 0.958 | 0.973 | 0.985 | 0.988 | 0.990 | 0.993 | 0.995 | 0.998 | 0.997 | 0.996 | 0.997 | 0.998 | 0.998 | 0.997 | 0.997 | 0.993 | 0.993 | 0.985 | 0.972 | 0.925 | 0.82 | 1.3 | 1.2 | 1.3 | 1.4 | 1.5 | 1.6 | 1.5 | 1.6 | 1.8 | 2 | 2.2 | 2.5 | 1.6 | 1.6 | 1.8 | 2 | 2.2 | 2.5 | 1.7 | 1.8 | 1.9 | 2.1 | 2.4 | 2.7 | 1.8 | 1.9 | 2.1 | 2.3 | 2.6 | 2.9 | 2.1 | 2.3 | 2.5 | 2.8 | 3.1 | 3.5 | 2.6 | 2.7 | 3 | 3.2 | 3.5 | 3.9 | 607 | 635 | 651 | 687 | 737 | 71 | 83 | 0.773 | 862 | 339 | 0.273 | 560 | 6 | 173 | 1.81 | 1 | 5 | 2 | 3 | 53.2 | 4 |  | 3.74
18 | S-BSM81 | 640601 | 643599 | 1.6038 | 1.6114 | 1.6192 | 1.6256 | 1.6275 | 1.6308 | 1.6329 | 1.6348 | 1.6367 | 1.6373 | 1.6377 | 1.6399 | 1.64 | 1.6425 | 1.6474 | 1.648 | 1.6523 | 1.6531 | 1.6578 | 1.6659 | 60.1 | 59.9 | 60.08 | 59.88 | 0.01065 | 0.010653 | 0.01073 | 0.00921 | 0.003802 | 0.003271 | 0.005812 | 0.013103 | 0.005721 | 0.00473 | 0.012761 | 0.009734 | 0.005288 | 0.005442 | 0.017881 | 0.8645 | 0.3569 | 0.307 | 0.5456 | 1.23 | 0.537 | 0.444 | 1.1979 | 0.9072 | 0.4928 | 0.5072 | 1.6664 | 0.0359 | 0.0082 | -0.01 | -0.0073 | -0.024 | 0.99636 | 0.65139 | 1.2243 | 0.014482 | 0.0015483 | 89.9819 | [6 empty] | 37 |  | 30 |  | 0.01 | 0.03 | 0.10 | 0.21 | 0.38 | 0.56 | 0.71 | 0.82 | 0.89 | 0.934 | 0.957 | 0.970 | 0.981 | 0.985 | 0.989 | 0.992 | 0.995 | 0.995 | 0.992 | 0.993 | 0.995 | 0.997 | 0.997 | 0.996 | 0.996 | 0.993 | 0.994 | 0.985 | 0.961 | 0.87 | 0.61 | 2.8 | 2.9 | 3 | 3.2 | 3.2 | 3.2 | 3.1 | 3.2 | 3.3 | 3.5 | 3.6 | 3.7 | 3.1 | 3.2 | 3.4 | 3.5 | 3.6 | 3.7 | 3.3 | 3.4 | 3.5 | 3.6 | 3.7 | 3.8 | 3.3 | 3.5 | 3.6 | 3.7 | 3.9 | 4 | 3.6 | 3.7 | 3.9 | 4 | 4.2 | 4.4 | 3.8 | 4 | 4.2 | 4.3 | 4.5 | 4.7 | 604 | 624 | 653 | 679 | 721 | 58 | 72 | 1.001 | 1057 | 416 | 0.271 | 660 | 7 | 84 | 2 | 4 | 5 | 3 |  | 53 | 4 |  | 3.06
19 | S-NSL 3 | 518590 | 520586 | 1.4927 | 1.4975 | 1.5025 | 1.5069 | 1.5083 | 1.5108 | 1.5125 | 1.514 | 1.5156 | 1.516 | 1.5164 | 1.5182 | 1.5182 | 1.5203 | 1.5244 | 1.5249 | 1.5285 | 1.5292 | 1.5332 | 1.54 | 59 | 58.6 | 58.9 | 58.63 | 0.00879 | 0.008798 | 0.008875 | 0.007206 | 0.003052 | 0.002673 | 0.00477 | 0.010926 | 0.004801 | 0.003996 | 0.010832 | 0.007631 | 0.004345 | 0.00453 | 0.015131 | 0.819 | 0.3469 | 0.3038 | 0.5422 | 1.2419 | 0.5457 | 0.4542 | 1.2312 | 0.8598 | 0.4896 | 0.5104 | 1.7049 | -0.004 | -0.0004 | -0.0005 | -0.0005 | -0.0006 | 0.88251 | 0.38927 | 1.1069 | 0.004645 | 0.020055 | 136.2343 | [6 empty] | 34 |  | 31 |  |  |  |  | 0.15 | 0.53 | 0.80 | 0.924 | 0.968 | 0.984 | 0.990 | 0.995 | 0.997 | 0.997 | 0.997 | 0.997 | 0.998 | 0.998 | 0.999 | 0.999 | 0.998 | 0.998 | 0.998 | 0.998 | 0.997 | 0.997 | 0.992 | 0.991 | 0.968 | 0.930 | 0.86 | 0.81 | 0.3 | 0.3 | 0.3 | 0.3 | 0.3 | 0.3 | 0.6 | 0.6 | 0.6 | 0.6 | 0.6 | 0.6 | 0.6 | 0.6 | 0.6 | 0.6 | 0.7 | 0.7 | 0.7 | 0.7 | 0.7 | 0.7 | 0.8 | 0.8 | 0.8 | 0.8 | 0.9 | 0.9 | 0.9 | 1 | 1.1 | 1.1 | 1.2 | 1.2 | 1.3 | 1.3 | 1.4 | 1.4 | 1.5 | 1.6 | 1.6 | 1.7 | 455 | 492 | 500 | 553 | 668 | 90 | 110 | 1.026 | 700 | 288 | 0.217 | 510 | 5 | 111 | 2.6 | 3 | 1 | 1 |  | 1 | 1 |  | 2.48
20 | S-NSL 5 | 522598 | 525596 | 1.4959 | 1.501 | 1.5065 | 1.5111 | 1.5126 | 1.5151 | 1.5168 | 1.5183 | 1.5198 | 1.5203 | 1.5207 | 1.5224 | 1.5225 | 1.5246 | 1.5286 | 1.5291 | 1.5327 | 1.5333 | 1.5373 | 1.544 | 59.8 | 59.6 | 59.84 | 59.58 | 0.00874 | 0.008732 | 0.008805 | 0.00727 | 0.003054 | 0.00266 | 0.004742 | 0.010822 | 0.00475 | 0.003952 | 0.010715 | 0.007694 | 0.004318 | 0.004487 | 0.014968 | 0.8326 | 0.3497 | 0.3046 | 0.5431 | 1.2393 | 0.544 | 0.4526 | 1.2271 | 0.8738 | 0.4904 | 0.5096 | 1.6999 | 0.0052 | 0.0013 | -0.0011 | -0.0007 | 0.0032 | 1.0457 | 0.23961 | 1.1591 | 0.0058523 | 0.023686 | 131.3291 | [6 empty] | 35 |  | 32 |  |  |  |  | 0.04 | 0.32 | 0.67 | 0.86 | 0.941 | 0.972 | 0.984 | 0.992 | 0.995 | 0.996 | 0.996 | 0.996 | 0.997 | 0.998 | 0.998 | 0.998 | 0.997 | 0.998 | 0.998 | 0.998 | 0.998 | 0.997 | 0.988 | 0.992 | 0.972 | 0.939 | 0.86 | 0.81 | 1 | 1 | 1 | 1 | 1 | 1.1 | 1.1 | 1.2 | 1.2 | 1.3 | 1.4 | 1.4 | 1.2 | 1.2 | 1.3 | 1.3 | 1.4 | 1.4 | 1.2 | 1.3 | 1.4 | 1.4 | 1.5 | 1.5 | 1.4 | 1.4 | 1.5 | 1.6 | 1.6 | 1.7 | 1.6 | 1.7 | 1.8 | 1.9 | 2 | 2 | 1.9 | 2 | 2.1 | 2.2 | 2.3 | 2.4 | 502 | 536 | 548 | 596 | 700 | 82 | 95 | 1.058 | 691 | 303 | 0.14 | 540 | 5 | 114 | 2.67 | 3 | 1 | 1 | 2 | 1 | 1 |  | 2.49
21 | S-NSL36 | 517524 | 520522 | 1.49 | 1.495 | 1.5003 | 1.505 | 1.5066 | 1.5092 | 1.5111 | 1.5128 | 1.5144 | 1.5149 | 1.5154 | 1.5173 | 1.5174 | 1.5198 | 1.5243 | 1.5249 | 1.5291 | 1.5298 | 1.5344 | 1.5425 | 52.4 | 52.2 | 52.43 | 52.14 | 0.00987 | 0.009869 | 0.009968 | 0.007887 | 0.003365 | 0.002973 | 0.005321 | 0.012387 | 0.005491 | 0.004635 | 0.012715 | 0.008359 | 0.004849 | 0.005119 | 0.017635 | 0.7992 | 0.341 | 0.3012 | 0.5392 | 1.2551 | 0.5564 | 0.4697 | 1.2884 | 0.8386 | 0.4865 | 0.5135 | 1.7692 | 0.0065 | 0.0016 | -0.0007 | -0.0002 | 0.0024 | 1.0967 | 0.16899 | 1.2058 | 0.0066749 | 0.03361 | 141.6687 | [6 empty] | 36 |  | 34 | [6 empty] | 0.18 | 0.57 | 0.81 | 0.917 | 0.960 | 0.980 | 0.989 | 0.995 | 0.996 | 0.997 | 0.998 | 0.998 | 0.999 | 0.999 | 0.998 | 0.998 | 0.999 | 0.998 | 0.998 | 0.998 | 0.996 | 0.994 | 0.978 | 0.950 | 0.89 | 0.86 | 1.8 | 1.8 | 1.8 | 1.9 | 1.9 | 1.9 | 2.2 | 2.2 | 2.2 | 2.3 | 2.3 | 2.3 | 2.2 | 2.2 | 2.3 | 2.3 | 2.3 | 2.3 | 2.3 | 2.3 | 2.4 | 2.4 | 2.5 | 2.5 | 2.5 | 2.5 | 2.6 | 2.6 | 2.7 | 2.7 | 2.8 | 2.9 | 2.9 | 3 | 3.1 | 3.1 | 3.2 | 3.3 | 3.3 | 3.4 | 3.5 | 3.6 | 429 | 465 | 464 | 522 | 655 | 80 | 93 | 1.089 | 640 | 281 | 0.139 | 480 | 5 | 103 | 2.82 | 1 | 1 | 1 |  | 1 | 1 | B | 2.46
22 | S-BAL 2 | 571508 | 574505 | 1.5424 | 1.5472 | 1.5524 | 1.5572 | 1.5589 | 1.5618 | 1.5638 | 1.5657 | 1.5676 | 1.5681 | 1.5686 | 1.5709 | 1.571 | 1.5737 | 1.5789 | 1.5795 | 1.5843 | 1.5851 | 1.5904 | 1.5997 | 50.8 | 50.5 | 50.8 | 50.5 | 0.01124 | 0.01124 | 0.011359 | 0.008753 | 0.003787 | 0.003373 | 0.006047 | 0.014148 | 0.006281 | 0.005308 | 0.01458 | 0.009286 | 0.005514 | 0.005845 | 0.020209 | 0.7787 | 0.3369 | 0.3001 | 0.538 | 1.2587 | 0.5588 | 0.4722 | 1.2972 | 0.8175 | 0.4854 | 0.5146 | 1.7791 | -0.0063 | -0.0005 | -0.0005 | -0.0005 | -0.0024 | 1.3092 | 0.11414 | 1.1788 | 0.0083887 | 0.039944 | 140.2579 | [6 empty] | 37 |  | 34 | [6 empty] | 0.10 | 0.47 | 0.76 | 0.89 | 0.947 | 0.971 | 0.983 | 0.992 | 0.993 | 0.995 | 0.996 | 0.997 | 0.998 | 0.998 | 0.998 | 0.998 | 0.998 | 0.998 | 0.997 | 0.997 | 0.992 | 0.992 | 0.976 | 0.951 | 0.89 | 0.84 | -0.7 | -0.7 | -0.6 | -0.6 | -0.6 | -0.5 | -0.3 | -0.3 | -0.2 | -0.2 | -0.1 | -0.1 | -0.3 | -0.3 | -0.2 | -0.2 | -0.1 | -0.1 | -0.2 | -0.1 | -0.1 | 0 | 0.1 | 0.1 | 0 | 0 | 0.1 | 0.2 | 0.2 | 0.3 | 0.4 | 0.4 | 0.5 | 0.6 | 0.7 | 0.8 | 0.7 | 0.8 | 0.9 | 1.1 | 1.2 | 1.3 | 492 | 525 | 540 | 582 | 663 | 91 | 109 | 0.901 | 727 | 292 | 0.245 | 510 | 5 | 163 | 2.32 | 1 | 1 | 3 |  | 1 | 1 |  | 2.89
23 | S-BAL 3 | 571530 | 574527 | 1.5436 | 1.5483 | 1.5534 | 1.5581 | 1.5596 | 1.5625 | 1.5645 | 1.5663 | 1.5681 | 1.5686 | 1.5691 | 1.5713 | 1.5714 | 1.5739 | 1.5789 | 1.5795 | 1.5841 | 1.5849 | 1.5899 | 1.5987 | 53 | 52.7 | 52.95 | 52.65 | 0.01079 | 0.01079 | 0.0109 | 0.008456 | 0.003653 | 0.003246 | 0.005815 | 0.013536 | 0.005992 | 0.005041 | 0.013784 | 0.00897 | 0.005301 | 0.005599 | 0.019152 | 0.7837 | 0.3386 | 0.3008 | 0.5389 | 1.2545 | 0.5553 | 0.4672 | 1.2775 | 0.8229 | 0.4863 | 0.5137 | 1.7571 | -0.0114 | -0.0015 | -0.0003 | -0.0005 | -0.0041 | 1.2937 | 0.13244 | 1.102 | 0.0080037 | 0.035471 | 134.5174 | [6 empty] | 36 |  | 33 | [5 empty] | 0.01 | 0.26 | 0.63 | 0.84 | 0.928 | 0.963 | 0.979 | 0.988 | 0.994 | 0.994 | 0.995 | 0.996 | 0.997 | 0.998 | 0.998 | 0.998 | 0.998 | 0.998 | 0.998 | 0.997 | 0.996 | 0.991 | 0.990 | 0.972 | 0.945 | 0.88 | 0.83 | -1 | -1 | -1 | -1 | -1 | -1 | -0.8 | -0.7 | -0.7 | -0.7 | -0.7 | -0.6 | -0.7 | -0.7 | -0.7 | -0.6 | -0.6 | -0.6 | -0.6 | -0.6 | -0.6 | -0.5 | -0.5 | -0.4 | -0.5 | -0.4 | -0.4 | -0.3 | -0.3 | -0.2 | -0.1 | -0.1 | 0 | 0.1 | 0.1 | 0.2 | 0.2 | 0.3 | 0.4 | 0.5 | 0.5 | 0.6 | 483 | 516 | 531 | 573 | 652 | 95 | 111 | 0.864 | 719 | 288 | 0.249 | 510 | 5 | 172 | 2.18 | 3 | 3 | 2 |  | 1.2 | 1 |  | 2.98
24 | S-BAL11 | 573578 | 575575 | 1.5439 | 1.5492 | 1.5549 | 1.5598 | 1.5614 | 1.5642 | 1.5661 | 1.5678 | 1.5695 | 1.57 | 1.5704 | 1.5724 | 1.5725 | 1.5749 | 1.5794 | 1.58 | 1.5841 | 1.5848 | 1.5893 | 1.597 | 57.8 | 57.5 | 57.74 | 57.47 | 0.00991 | 0.009915 | 0.010002 | 0.008103 | 0.003436 | 0.003012 | 0.005375 | 0.012313 | 0.00541 | 0.004502 | 0.012197 | 0.008582 | 0.004896 | 0.005106 | 0.017041 | 0.8172 | 0.3465 | 0.3038 | 0.5421 | 1.2419 | 0.5456 | 0.4541 | 1.2302 | 0.858 | 0.4895 | 0.5105 | 1.7038 | -0.0004 | 0.0006 | -0.0029 | -0.0024 | -0.0113 | 0.82131 | 0.61259 | 1.2486 | 0.0035144 | 0.017976 | 133.4567 | [6 empty] | 35 |  | 32 |  |  |  |  | 0.01 | 0.24 | 0.61 | 0.84 | 0.932 | 0.967 | 0.982 | 0.989 | 0.993 | 0.995 | 0.996 | 0.997 | 0.998 | 0.998 | 0.999 | 0.999 | 0.998 | 0.999 | 0.999 | 0.999 | 0.998 | 0.998 | 0.989 | 0.995 | 0.988 | 0.979 | 0.929 | 0.89 | 3 | 3.1 | 3.2 | 3.2 | 3.3 | 3.3 | 3.4 | 3.5 | 3.6 | 3.6 | 3.7 | 3.8 | 3.5 | 3.5 | 3.6 | 3.7 | 3.7 | 3.8 | 3.6 | 3.7 | 3.7 | 3.8 | 3.9 | 3.9 | 3.7 | 3.8 | 3.9 | 4 | 4 | 4.1 | 4 | 4.1 | 4.2 | 4.3 | 4.4 | 4.5 | 4.3 | 4.4 | 4.6 | 4.7 | 4.8 | 4.9 | 498 | 534 | 548 | 593 | 670 | 66 | 80 | 0.974 | 819 | 331 | 0.237 | 590 | 6 | 109 | 2.42 | 1 | 1 | 2 | 3 | 2 | 1 |  | 3.02
25 | S-BAL12 | 540595 | 542592 | 1.5136 | 1.5185 | 1.5237 | 1.5283 | 1.5297 | 1.5323 | 1.534 | 1.5356 | 1.5372 | 1.5376 | 1.538 | 1.5399 | 1.54 | 1.5421 | 1.5463 | 1.5468 | 1.5506 | 1.5512 | 1.5553 | 1.5623 | 59.5 | 59.2 | 59.46 | 59.2 | 0.00908 | 0.009081 | 0.009158 | 0.007456 | 0.003156 | 0.002762 | 0.004927 | 0.01126 | 0.004941 | 0.004105 | 0.011107 | 0.007896 | 0.004487 | 0.004671 | 0.015531 | 0.8211 | 0.3475 | 0.3042 | 0.5426 | 1.24 | 0.5441 | 0.452 | 1.2231 | 0.8622 | 0.49 | 0.51 | 1.6959 | -0.0046 | -0.0005 | -0.0012 | -0.0012 | -0.004 | 0.71461 | 0.62199 | 1.2254 | 0.0030176 | 0.016651 | 143.5063 | [6 empty] | 34 |  | 30 |  |  | 0.02 | 0.23 | 0.57 | 0.80 | 0.914 | 0.959 | 0.979 | 0.989 | 0.992 | 0.995 | 0.997 | 0.997 | 0.997 | 0.997 | 0.998 | 0.999 | 0.999 | 0.999 | 0.998 | 0.999 | 0.999 | 0.999 | 0.999 | 0.999 | 0.993 | 0.995 | 0.983 | 0.966 | 0.920 | 0.89 | 1.4 | 1.4 | 1.4 | 1.4 | 1.4 | 1.4 | 1.7 | 1.7 | 1.7 | 1.7 | 1.7 | 1.8 | 1.8 | 1.8 | 1.8 | 1.8 | 1.8 | 1.8 | 1.8 | 1.9 | 1.9 | 1.9 | 1.9 | 1.9 | 2 | 2 | 2 | 2 | 2.1 | 2.1 | 2.3 | 2.3 | 2.3 | 2.4 | 2.4 | 2.4 | 2.6 | 2.6 | 2.7 | 2.7 | 2.8 | 2.8 | 432 | 468 | 478 | 527 | 624 | 86 | 102 | 0.982 | 710 | 306 | 0.161 | 520 | 5 | 105 | 2.6 | 2 | 1 | 1 |  | 1 | 2 |  | 2.75
26 | S-BAL14 | 569563 | 571561 | 1.5405 | 1.5456 | 1.5512 | 1.556 | 1.5576 | 1.5604 | 1.5623 | 1.564 | 1.5658 | 1.5663 | 1.5667 | 1.5687 | 1.5688 | 1.5712 | 1.5759 | 1.5764 | 1.5807 | 1.5814 | 1.586 | 1.594 | 56.3 | 56.1 | 56.36 | 56.09 | 0.0101 | 0.010092 | 0.010185 | 0.008164 | 0.003476 | 0.003057 | 0.005462 | 0.012574 | 0.005539 | 0.004629 | 0.012595 | 0.00865 | 0.004976 | 0.005209 | 0.017555 | 0.809 | 0.3444 | 0.3029 | 0.5412 | 1.2459 | 0.5489 | 0.4587 | 1.248 | 0.8493 | 0.4886 | 0.5114 | 1.7236 | -0.0021 | 0.0002 | -0.0018 | -0.0014 | -0.0051 | 1.2755 | 0.14608 | 1.1675 | 0.0074969 | 0.031042 | 128.9471 | [6 empty] | 36 |  | 33 | [5 empty] | 0.09 | 0.44 | 0.74 | 0.88 | 0.946 | 0.970 | 0.983 | 0.989 | 0.992 | 0.993 | 0.994 | 0.995 | 0.997 | 0.998 | 0.998 | 0.997 | 0.998 | 0.998 | 0.998 | 0.997 | 0.997 | 0.989 | 0.993 | 0.983 | 0.967 | 0.914 | 0.86 | 1.2 | 1.2 | 1.3 | 1.3 | 1.4 | 1.4 | 1.5 | 1.5 | 1.6 | 1.7 | 1.7 | 1.8 | 1.5 | 1.6 | 1.6 | 1.7 | 1.8 | 1.8 | 1.6 | 1.7 | 1.7 | 1.8 | 1.8 | 1.9 | 1.8 | 1.8 | 1.9 | 2 | 2 | 2.1 | 2.1 | 2.2 | 2.2 | 2.3 | 2.4 | 2.5 | 2.4 | 2.5 | 2.6 | 2.7 | 2.8 | 2.9 | 533 | 562 | 580 | 622 | 700 | 80 | 93 | 0.967 | 811 | 327 | 0.24 | 570 | 6 | 134 | 2.32 | 3 | 1 | 2 | 3 | 1 | 2 |  | 2.89
27 | S-BAL35 | 589612 | 591609 | 1.5596 | 1.5653 | 1.5713 | 1.5765 | 1.5781 | 1.5809 | 1.5828 | 1.5845 | 1.5862 | 1.5867 | 1.5871 | 1.589 | 1.5891 | 1.5914 | 1.5958 | 1.5964 | 1.6003 | 1.601 | 1.6053 | 1.6127 | 61.2 | 60.9 | 61.14 | 60.88 | 0.00963 | 0.009636 | 0.009714 | 0.008061 | 0.003384 | 0.002942 | 0.005241 | 0.011904 | 0.00521 | 0.004314 | 0.011647 | 0.00853 | 0.004772 | 0.004942 | 0.01631 | 0.8366 | 0.3512 | 0.3053 | 0.5439 | 1.2354 | 0.5407 | 0.4477 | 1.2087 | 0.8781 | 0.4912 | 0.5088 | 1.679 | 0.003 | 0.0012 | -0.0024 | -0.0018 | -0.0044 | 0.94136 | 0.54617 | 1.1617 | 0.014033 | 0.00090664 | 114.1638 | [6 empty] | 35 |  | 30 |  |  | 0.01 | 0.16 | 0.43 | 0.67 | 0.82 | 0.904 | 0.949 | 0.972 | 0.983 | 0.989 | 0.993 | 0.995 | 0.995 | 0.996 | 0.997 | 0.998 | 0.999 | 0.998 | 0.998 | 0.999 | 0.999 | 0.998 | 0.998 | 0.998 | 0.984 | 0.994 | 0.987 | 0.972 | 0.89 | 0.80 | 2.9 | 3 | 3.2 | 3.3 | 3.5 | 3.6 | 3.1 | 3.3 | 3.5 | 3.6 | 3.8 | 3.9 | 3.1 | 3.3 | 3.5 | 3.6 | 3.8 | 4 | 3.3 | 3.4 | 3.6 | 3.8 | 3.9 | 4.1 | 3.4 | 3.5 | 3.7 | 3.9 | 4.1 | 4.2 | 3.6 | 3.8 | 4 | 4.2 | 4.4 | 4.5 | 3.9 | 4.1 | 4.3 | 4.5 | 4.7 | 4.9 | 619 | 646 | 669 | 709 | 768 | 57 | 67 | 0.915 | 832 | 333 | 0.25 | 590 | 6 | 115 | 2.15 | 2 | 4 | 2 | 3 | 4.2 | 1 |  | 3.31
28 | S-BAL41 | 564607 | 566604 | 1.5353 | 1.5408 | 1.5467 | 1.5516 | 1.5532 | 1.5559 | 1.5577 | 1.5594 | 1.561 | 1.5615 | 1.5619 | 1.5638 | 1.5638 | 1.5661 | 1.5703 | 1.5708 | 1.5747 | 1.5753 | 1.5795 | 1.5865 | 60.7 | 60.4 | 60.67 | 60.42 | 0.00929 | 0.009294 | 0.009369 | 0.007779 | 0.003265 | 0.002838 | 0.005055 | 0.011477 | 0.005021 | 0.004155 | 0.011208 | 0.008231 | 0.004603 | 0.004766 | 0.015702 | 0.837 | 0.3513 | 0.3054 | 0.5439 | 1.2349 | 0.5402 | 0.4471 | 1.2059 | 0.8785 | 0.4913 | 0.5087 | 1.676 | 0.0057 | 0.0019 | -0.0038 | -0.0031 | -0.0111 | 1.2434 | 0.1663 | 1.1059 | 0.01164 | -0.0089046 | 114.1112 | [6 empty] | 35 |  | 30 |  |  | 0.05 | 0.25 | 0.51 | 0.72 | 0.85 | 0.925 | 0.960 | 0.978 | 0.985 | 0.990 | 0.993 | 0.994 | 0.994 | 0.995 | 0.997 | 0.998 | 0.999 | 0.998 | 0.997 | 0.998 | 0.998 | 0.998 | 0.997 | 0.997 | 0.987 | 0.993 | 0.984 | 0.971 | 0.908 | 0.83 | 2.1 | 2.1 | 2.1 | 2.1 | 2.2 | 2.2 | 2.3 | 2.3 | 2.4 | 2.5 | 2.5 | 2.6 | 2.3 | 2.3 | 2.4 | 2.5 | 2.5 | 2.6 | 2.4 | 2.4 | 2.5 | 2.6 | 2.7 | 2.7 | 2.5 | 2.6 | 2.7 | 2.7 | 2.8 | 2.9 | 2.8 | 2.9 | 3 | 3.1 | 3.2 | 3.2 | 3 | 3.2 | 3.3 | 3.4 | 3.5 | 3.6 | 486 | 521 | 541 | 577 | 644 | 75 | 91 | 1.043 | 890 | 358 | 0.242 | 600 | 6 | 122 | 2.32 | 3 | 4 | 2 | 3 | 51.2 | 3 |  | 2.78
29 | S-BAL42 | 583594 | 585591 | 1.5546 | 1.5599 | 1.5656 | 1.5705 | 1.5721 | 1.5749 | 1.5767 | 1.5784 | 1.5801 | 1.5806 | 1.5811 | 1.583 | 1.5831 | 1.5855 | 1.59 | 1.5905 | 1.5946 | 1.5953 | 1.5997 | 1.6072 | 59.4 | 59.1 | 59.38 | 59.11 | 0.00982 | 0.009821 | 0.009905 | 0.008056 | 0.003413 | 0.002987 | 0.005329 | 0.012171 | 0.005337 | 0.004424 | 0.011946 | 0.008531 | 0.004854 | 0.005051 | 0.016724 | 0.8203 | 0.3475 | 0.3041 | 0.5426 | 1.2393 | 0.5434 | 0.4505 | 1.2164 | 0.8613 | 0.4901 | 0.5099 | 1.6884 | -0.005 | -0.0004 | -0.0021 | -0.002 | -0.0114 | 1.3957 | 0.071851 | 1.2713 | 0.011222 | -0.025212 | 134.4979 | [6 empty] | 34 |  | 29 |  | 0.03 | 0.15 | 0.36 | 0.58 | 0.75 | 0.86 | 0.932 | 0.964 | 0.979 | 0.986 | 0.991 | 0.993 | 0.995 | 0.995 | 0.996 | 0.997 | 0.998 | 0.999 | 0.998 | 0.998 | 0.998 | 0.998 | 0.997 | 0.997 | 0.997 | 0.987 | 0.994 | 0.985 | 0.973 | 0.917 | 0.86 | 2.9 | 2.9 | 3 | 3 | 3 | 3.1 | 3.2 | 3.3 | 3.3 | 3.4 | 3.4 | 3.5 | 3.2 | 3.3 | 3.3 | 3.4 | 3.4 | 3.5 | 3.3 | 3.4 | 3.4 | 3.5 | 3.6 | 3.7 | 3.5 | 3.5 | 3.6 | 3.7 | 3.7 | 3.8 | 3.8 | 3.8 | 3.9 | 4 | 4.1 | 4.2 | 4 | 4.1 | 4.2 | 4.3 | 4.4 | 4.5 | 503 | 534 | 550 | 588 | 672 | 66 | 76 | 0.974 | 847 | 340 | 0.246 | 570 | 6 | 117 | 2.2 | 1 | 2 | 1 | 2 | 1.2 | 1 |  | 3.19
30 | S-BAM 3 | 583464 | 586461 | 1.5518 | 1.5569 | 1.5624 | 1.5675 | 1.5693 | 1.5725 | 1.5748 | 1.5768 | 1.5789 | 1.5795 | 1.5801 | 1.5826 | 1.5827 | 1.5857 | 1.5915 | 1.5922 | 1.5976 | 1.5986 | 1.6047 | 1.6155 | 46.4 | 46.1 | 46.42 | 46.13 | 0.01255 | 0.012551 | 0.012696 | 0.009607 | 0.004179 | 0.003743 | 0.006725 | 0.015926 | 0.007118 | 0.006087 | 0.016912 | 0.010198 | 0.006134 | 0.006562 | 0.023294 | 0.7654 | 0.333 | 0.2982 | 0.5358 | 1.2689 | 0.5671 | 0.485 | 1.3475 | 0.8032 | 0.4831 | 0.5169 | 1.8348 | 0.0009 | 0.0009 | 0.0006 | 0.0007 | 0.0112 | 1.3696 | 0.085383 | 1.1616 | 0.0094133 | 0.050436 | 130.5489 | [6 empty] | 38 |  | 35 | [7 empty] | 0.11 | 0.44 | 0.71 | 0.85 | 0.92 | 0.954 | 0.979 | 0.986 | 0.989 | 0.992 | 0.994 | 0.997 | 0.997 | 0.996 | 0.997 | 0.998 | 0.998 | 0.998 | 0.997 | 0.991 | 0.993 | 0.981 | 0.964 | 0.911 | 0.87 | 0.2 | 0.4 | 0.4 | 0.5 | 0.6 | 0.5 | 0.8 | 0.8 | 0.9 | 1 | 1.1 | 1.1 | 0.8 | 0.9 | 0.9 | 1 | 1.1 | 1.2 | 0.9 | 1 | 1.1 | 1.2 | 1.3 | 1.4 | 1.2 | 1.2 | 1.3 | 1.4 | 1.5 | 1.6 | 1.6 | 1.7 | 1.8 | 1.9 | 2 | 2.2 | 2 | 2.2 | 2.3 | 2.5 | 2.6 | 2.8 | 519 | 549 | 572 | 614 | 688 | 85 | 100 | 0.965 | 771 | 311 | 0.242 | 520 | 5 | 155 | 2.63 | 1 | 1 | 2 |  | 1 | 1 |  | 2.75
31 | S-BAM 4 | 606437 | 609434 | 1.5735 | 1.5785 | 1.584 | 1.5893 | 1.5911 | 1.5945 | 1.597 | 1.5992 | 1.6015 | 1.6022 | 1.6028 | 1.6055 | 1.6056 | 1.6089 | 1.6154 | 1.6162 | 1.6222 | 1.6233 | 1.6301 | 1.6423 | 43.7 | 43.4 | 43.7 | 43.41 | 0.01385 | 0.013857 | 0.014026 | 0.01038 | 0.004557 | 0.004113 | 0.007402 | 0.017671 | 0.007927 | 0.006811 | 0.018992 | 0.011028 | 0.006754 | 0.007272 | 0.026102 | 0.7491 | 0.3289 | 0.2968 | 0.5342 | 1.2752 | 0.5721 | 0.4915 | 1.3706 | 0.7863 | 0.4815 | 0.5185 | 1.861 | -0.0026 | 0.0001 | 0.0012 | 0.0013 | 0.0115 | 1.4106 | 0.1112 | 1.3415 | 0.0096331 | 0.049878 | 152.2377 | [6 empty] | 38 |  | 35 | [7 empty] | 0.06 | 0.41 | 0.72 | 0.87 | 0.938 | 0.965 | 0.986 | 0.991 | 0.991 | 0.993 | 0.995 | 0.998 | 0.997 | 0.996 | 0.997 | 0.999 | 0.998 | 0.998 | 0.998 | 0.995 | 0.994 | 0.980 | 0.962 | 0.919 | 0.89 | 0.6 | 0.7 | 0.7 | 0.8 | 0.8 | 0.9 | 1 | 1.1 | 1.1 | 1.2 | 1.3 | 1.4 | 1 | 1.1 | 1.2 | 1.2 | 1.3 | 1.4 | 1.2 | 1.3 | 1.3 | 1.4 | 1.5 | 1.6 | 1.4 | 1.5 | 1.6 | 1.7 | 1.8 | 1.9 | 1.9 | 2 | 2.1 | 2.2 | 2.4 | 2.5 | 2.4 | 2.6 | 2.7 | 2.9 | 3 | 3.2 | 548 | 577 | 599 | 641 | 722 | 84 | 97 | 0.931 | 762 | 306 | 0.244 | 520 | 5 | 151 | 2.41 | 2 | 1 | 1 | 2 | 1 | 1 |  | 2.91
32 | S-BAM12 | 639449 | 643446 | 1.6048 | 1.6104 | 1.6165 | 1.6222 | 1.6242 | 1.6278 | 1.6303 | 1.6327 | 1.6351 | 1.6357 | 1.6364 | 1.6392 | 1.6393 | 1.6427 | 1.6493 | 1.6501 | 1.6563 | 1.6574 | 1.6643 | 1.6766 | 44.9 | 44.6 | 44.87 | 44.59 | 0.01424 | 0.014247 | 0.014414 | 0.010836 | 0.004725 | 0.004243 | 0.007627 | 0.018101 | 0.008097 | 0.006929 | 0.019244 | 0.011505 | 0.006958 | 0.007456 | 0.026505 | 0.7606 | 0.3316 | 0.2978 | 0.5353 | 1.2705 | 0.5683 | 0.4863 | 1.3507 | 0.7982 | 0.4827 | 0.5173 | 1.8388 | 0.0034 | 0.0014 | -0.001 | -0.0006 | 0.0014 | 1.5016 | 0.12699 | 1.4354 | 0.0094076 | 0.04726 | 141.6665 | [6 empty] | 39 |  | 35 | [7 empty] | 0.13 | 0.49 | 0.75 | 0.87 | 0.928 | 0.955 | 0.977 | 0.983 | 0.987 | 0.990 | 0.993 | 0.997 | 0.996 | 0.996 | 0.997 | 0.998 | 0.998 | 0.998 | 0.998 | 0.992 | 0.995 | 0.987 | 0.976 | 0.932 | 0.86 | 2.3 | 2.3 | 2.3 | 2.4 | 2.4 | 2.4 | 2.6 | 2.7 | 2.7 | 2.8 | 2.8 | 2.9 | 2.7 | 2.7 | 2.8 | 2.8 | 2.9 | 2.9 | 2.8 | 2.9 | 3 | 3 | 3.1 | 3.1 | 3 | 3.1 | 3.2 | 3.3 | 3.3 | 3.4 | 3.5 | 3.6 | 3.7 | 3.8 | 3.9 | 4 | 4.1 | 4.2 | 4.3 | 4.5 | 4.6 | 4.7 | 565 | 592 | 608 | 645 | 717 | 76 | 91 | 0.954 | 904 | 361 | 0.253 | 550 | 6 | 144 | 2.3 | 2 | 1 | 2 |  | 3.2 | 1 |  | 3.18
33 | S-BAH10 | 670473 | 673470 | 1.6355 | 1.6411 | 1.6472 | 1.6529 | 1.6549 | 1.6585 | 1.6611 | 1.6634 | 1.6658 | 1.6665 | 1.6671 | 1.6699 | 1.67 | 1.6734 | 1.68 | 1.6808 | 1.6869 | 1.688 | 1.6947 | 1.7066 | 47.3 | 47 | 47.23 | 46.94 | 0.01418 | 0.014186 | 0.014345 | 0.010866 | 0.004735 | 0.004241 | 0.007614 | 0.017928 | 0.007983 | 0.006774 | 0.01867 | 0.011535 | 0.006945 | 0.0074 | 0.025825 | 0.766 | 0.3338 | 0.299 | 0.5367 | 1.2638 | 0.5627 | 0.4775 | 1.3161 | 0.8041 | 0.4841 | 0.5159 | 1.8003 | -0.0023 | 0.0007 | -0.0028 | -0.0024 | -0.0134 | 1.5903 | 0.13846 | 1.2199 | 0.0093273 | 0.04275 | 119.2518 | [6 empty] | 39 |  | 34 | [6 empty] | 0.01 | 0.19 | 0.48 | 0.70 | 0.83 | 0.902 | 0.939 | 0.969 | 0.979 | 0.984 | 0.989 | 0.993 | 0.997 | 0.996 | 0.996 | 0.997 | 0.998 | 0.997 | 0.997 | 0.998 | 0.996 | 0.996 | 0.991 | 0.981 | 0.949 | 0.85 | 3.4 | 3.5 | 3.5 | 3.6 | 3.6 | 3.7 | 3.9 | 3.9 | 4 | 4.1 | 4.2 | 4.2 | 3.9 | 4 | 4.1 | 4.1 | 4.2 | 4.3 | 4.1 | 4.1 | 4.2 | 4.3 | 4.4 | 4.5 | 4.3 | 4.4 | 4.5 | 4.6 | 4.7 | 4.8 | 4.8 | 4.9 | 5 | 5.2 | 5.3 | 5.4 | 5.3 | 5.5 | 5.6 | 5.7 | 5.9 | 6 | 584 | 612 | 623 | 669 | 734 | 68 | 80 | 0.902 | 962 | 378 | 0.273 | 560 | 6 | 127 | 2.12 | 1 | 4 | 2 |  | 51.2 | 1 |  | 3.48
34 | S-BAH11 | 667483 | 670480 | 1.6333 | 1.6387 | 1.6446 | 1.6501 | 1.652 | 1.6555 | 1.658 | 1.6603 | 1.6626 | 1.6632 | 1.6639 | 1.6666 | 1.6667 | 1.67 | 1.6764 | 1.6772 | 1.6831 | 1.6841 | 1.6907 | 1.7021 | 48.3 | 48 | 48.32 | 48.04 | 0.0138 | 0.013797 | 0.013948 | 0.010576 | 0.004611 | 0.004129 | 0.007411 | 0.017407 | 0.007739 | 0.006549 | 0.018002 | 0.011228 | 0.006759 | 0.007189 | 0.024938 | 0.7665 | 0.3342 | 0.2993 | 0.5371 | 1.2617 | 0.5609 | 0.4747 | 1.3048 | 0.805 | 0.4846 | 0.5154 | 1.7879 | -0.0069 | -0.0002 | -0.0027 | -0.0024 | -0.0156 | 1.5714 | 0.14787 | 1.2809 | 0.0091081 | 0.04024 | 130.3994 | [6 empty] | 39 |  | 34 | [6 empty] | 0.04 | 0.27 | 0.56 | 0.75 | 0.86 | 0.922 | 0.952 | 0.975 | 0.982 | 0.987 | 0.991 | 0.994 | 0.997 | 0.995 | 0.995 | 0.996 | 0.997 | 0.997 | 0.997 | 0.998 | 0.994 | 0.995 | 0.988 | 0.976 | 0.936 | 0.84 | 3.3 | 3.3 | 3.3 | 3.3 | 3.4 | 3.4 | 3.7 | 3.8 | 3.8 | 3.9 | 4 | 4 | 3.7 | 3.8 | 3.9 | 3.9 | 4 | 4.1 | 3.9 | 4 | 4.1 | 4.1 | 4.2 | 4.3 | 4.1 | 4.2 | 4.3 | 4.4 | 4.5 | 4.6 | 4.6 | 4.7 | 4.8 | 4.9 | 5 | 5.1 | 5.1 | 5.2 | 5.4 | 5.5 | 5.6 | 5.8 | 593 | 617 | 629 | 675 | 738 | 69 | 82 | 0.858 | 929 | 365 | 0.274 | 560 | 6 | 154 | 2.06 | 1 | 4 | 3 |  | 52.2 | 2 |  | 3.59
35 | S-BAH27 | 702412 | 706410 | 1.6625 | 1.6686 | 1.6753 | 1.6816 | 1.6839 | 1.688 | 1.6909 | 1.6937 | 1.6965 | 1.6973 | 1.698 | 1.7014 | 1.7015 | 1.7056 | 1.7135 | 1.7145 | 1.722 | 1.7233 | 1.7318 | 1.7471 | 41.2 | 41 | 41.24 | 40.95 | 0.01701 | 0.017012 | 0.017228 | 0.012641 | 0.005561 | 0.005033 | 0.009068 | 0.021787 | 0.009808 | 0.00848 | 0.023797 | 0.013433 | 0.008276 | 0.008952 | 0.032597 | 0.7431 | 0.3269 | 0.2958 | 0.533 | 1.2807 | 0.5765 | 0.4985 | 1.3988 | 0.7797 | 0.4804 | 0.5196 | 1.8921 | 0.0029 | 0.0011 | 0.0016 | 0.0018 | 0.0191 | 1.6894 | 0.13308 | 1.4117 | 0.01036 | 0.053398 | 126.5155 | [6 empty] | 41 |  | 35 | [8 empty] | 0.16 | 0.47 | 0.70 | 0.83 | 0.89 | 0.955 | 0.971 | 0.979 | 0.985 | 0.989 | 0.995 | 0.994 | 0.994 | 0.996 | 0.998 | 0.998 | 0.998 | 0.998 | 0.993 | 0.994 | 0.987 | 0.974 | 0.921 | 0.81 | 3.2 | 3.3 | 3.4 | 3.5 | 3.5 | 3.7 | 3.7 | 3.8 | 4 | 4.1 | 4.2 | 4.4 | 3.7 | 3.9 | 4 | 4.1 | 4.3 | 4.4 | 4 | 4.1 | 4.2 | 4.4 | 4.5 | 4.6 | 4.2 | 4.4 | 4.5 | 4.7 | 4.8 | 5 | 4.8 | 5 | 5.2 | 5.4 | 5.6 | 5.8 | 5.5 | 5.7 | 5.9 | 6.2 | 6.4 | 6.6 | 611 | 636 | 647 | 682 | 749 | 64 | 75 | 0.869 | 936 | 368 | 0.272 | 580 | 6 | 129 | 2.18 | 1 | 3 | 2 |  | 4 | 1 |  | 3.67
36 | S-BAH28 | 723380 | 728377 | 1.682 | 1.6881 | 1.6949 | 1.7015 | 1.704 | 1.7084 | 1.7117 | 1.7147 | 1.7178 | 1.7187 | 1.7195 | 1.7233 | 1.7234 | 1.7279 | 1.7369 | 1.738 | 1.7465 | 1.748 | 1.7577 |  | 38 | 37.7 | 37.95 | 37.68 | 0.01906 | 0.01906 | 0.01932 | 0.013857 | 0.006146 | 0.005604 | 0.010119 | 0.02458 | 0.011124 | 0.009689 |  | 0.014736 | 0.00924 | 0.01008 |  | 0.727 | 0.3225 | 0.294 | 0.5309 | 1.2896 | 0.5836 | 0.5083 |  | 0.7627 | 0.4783 | 0.5217 |  | 0.0023 | 0.0006 | 0.0037 | 0.0035 |  | 1.6949 | 0.19289 | 1.5639 | 0.010272 | 0.052119 | 137.818 | [6 empty] | 42 |  | 36 | [8 empty] | 0.06 | 0.32 | 0.58 | 0.75 | 0.85 | 0.934 | 0.963 | 0.975 | 0.982 | 0.987 | 0.994 | 0.995 | 0.995 | 0.996 | 0.998 | 0.998 | 0.998 | 0.998 | 0.994 | 0.995 | 0.990 | 0.979 | 0.938 | 0.84 | 3.8 | 3.9 | 4 | 4.1 | 4.2 | 4.3 | 4.5 | 4.6 | 4.8 | 4.9 | 5.1 | 5.2 | 4.5 | 4.7 | 4.8 | 5 | 5.1 | 5.3 | 4.8 | 4.9 | 5.1 | 5.2 | 5.4 | 5.6 | 5.1 | 5.3 | 5.4 | 5.6 | 5.8 | 6 | 5.8 | 6 | 6.2 | 6.5 | 6.7 | 6.9 | 6.6 | 6.9 | 7.1 | 7.4 | 7.7 | 7.9 | 599 | 626 | 643 | 676 | 739 | 66 | 73 | 0.889 | 911 | 375 | 0.213 | 600 | 6 | 138 | 2.31 | 1 | 3 | 1 | 2 | 4 | 1 |  | 3.67
37 | S-BAH32 | 670393 | 674390 | 1.6313 | 1.6373 | 1.6439 | 1.6501 | 1.6524 | 1.6565 | 1.6594 | 1.6622 | 1.6649 | 1.6657 | 1.6665 | 1.6698 | 1.67 | 1.674 | 1.682 | 1.683 | 1.6906 | 1.6919 | 1.7006 | 1.7163 | 39.3 | 39 | 39.27 | 38.99 | 0.01706 | 0.017061 | 0.017287 | 0.012577 | 0.005542 | 0.00503 | 0.009073 | 0.02195 | 0.009919 | 0.008632 | 0.02437 | 0.013368 | 0.008282 | 0.009005 | 0.033272 | 0.7372 | 0.3248 | 0.2948 | 0.5318 | 1.2866 | 0.5814 | 0.5059 | 1.4284 | 0.7733 | 0.4791 | 0.5209 | 1.9247 | 0.0063 | 0.0013 | 0.0034 | 0.0035 | 0.0322 | 1.5802 | 0.1375 | 1.606 | 0.010358 | 0.054839 | 147.9829 | [6 empty] | 40 |  | 36 | [8 empty] | 0.16 | 0.51 | 0.74 | 0.85 | 0.910 | 0.955 | 0.971 | 0.978 | 0.984 | 0.988 | 0.994 | 0.994 | 0.994 | 0.996 | 0.998 | 0.997 | 0.997 | 0.996 | 0.992 | 0.993 | 0.988 | 0.980 | 0.948 | 0.88 | 3.7 | 3.7 | 3.7 | 3.8 | 3.8 | 3.8 | 4.3 | 4.4 | 4.4 | 4.5 | 4.6 | 4.7 | 4.3 | 4.4 | 4.5 | 4.6 | 4.7 | 4.8 | 4.6 | 4.7 | 4.7 | 4.8 | 4.9 | 5 | 4.8 | 4.9 | 5 | 5.1 | 5.3 | 5.4 | 5.4 | 5.6 | 5.7 | 5.9 | 6 | 6.2 | 6.2 | 6.4 | 6.5 | 6.7 | 6.9 | 7.1 | 546 | 563 | 608 | 657 | 726 | 69 | 78 | 0.921 | 904 | 359 | 0.26 | 580 | 6 | 138 | 2.74 | 1 | 1 | 1 | 2 | 1 | 1 |  | 3.26
38 | S-PHM52 | 618634 | 620630 | 1.5911 | 1.5959 | 1.601 | 1.6056 | 1.6071 | 1.6098 | 1.6117 | 1.6134 | 1.615 | 1.6155 | 1.6159 | 1.6179 | 1.618 | 1.6203 | 1.6248 | 1.6254 | 1.6294 | 1.6301 | 1.6345 | 1.642 | 63.4 | 63 | 63.33 | 63.02 | 0.00975 | 0.009758 | 0.009844 | 0.007893 | 0.00337 | 0.002964 | 0.005291 | 0.012103 | 0.005309 | 0.004403 | 0.011891 | 0.008364 | 0.00482 | 0.005024 | 0.016643 | 0.8089 | 0.3454 | 0.3038 | 0.5422 | 1.2403 | 0.5441 | 0.4512 | 1.2186 | 0.8497 | 0.4896 | 0.5104 | 1.6907 | -0.0349 | -0.0072 | 0.0071 | 0.0051 | 0.0239 | 1.0997 | 0.47813 | 1.1321 | 0.013272 | -0.00060165 | 130.5955 | [6 empty] | 37 |  | 33 | [5 empty] | 0.05 | 0.25 | 0.51 | 0.72 | 0.85 | 0.923 | 0.957 | 0.974 | 0.986 | 0.990 | 0.992 | 0.994 | 0.996 | 0.998 | 0.998 | 0.998 | 0.998 | 0.997 | 0.996 | 0.996 | 0.996 | 0.996 | 0.991 | 0.979 | 0.961 | 0.926 | 0.89 | -3.7 | -3.8 | -4 | -4.1 | -4.2 | -4.2 | -3.6 | -3.7 | -3.7 | -3.7 | -3.8 | -3.8 | -3.6 | -3.7 | -3.7 | -3.7 | -3.8 | -3.8 | -3.6 | -3.6 | -3.6 | -3.6 | -3.6 | -3.7 | -3.4 | -3.5 | -3.5 | -3.5 | -3.5 | -3.6 | -3.2 | -3.2 | -3.2 | -3.2 | -3.2 | -3.3 | -3 | -3 | -3 | -3 | -3 | -3 | -- | -- | 587 | 617 | -- | 101 | 120 | 0.599 | 715 | 277 | 0.292 | 390 | 4 | 434 | 1 | 2 | 5 | 2 |  | 5 | 4 |  | 3.67
39 | S-PHM53 | 603655 | 605651 | 1.5758 | 1.5809 | 1.5863 | 1.591 | 1.5926 | 1.5952 | 1.597 | 1.5986 | 1.6002 | 1.6006 | 1.6011 | 1.6029 | 1.603 | 1.6052 | 1.6094 | 1.6099 | 1.6137 | 1.6144 | 1.6185 | 1.6255 | 65.5 | 65.1 | 65.44 | 65.15 | 0.00921 | 0.009215 | 0.009289 | 0.00763 | 0.003223 | 0.002812 | 0.005011 | 0.01138 | 0.004977 | 0.004114 | 0.01109 | 0.008078 | 0.004563 | 0.004726 | 0.015545 | 0.828 | 0.3498 | 0.3052 | 0.5438 | 1.2349 | 0.5401 | 0.4464 | 1.2035 | 0.8696 | 0.4912 | 0.5088 | 1.6735 | -0.0257 | -0.0054 | 0.0061 | 0.0045 | 0.0265 | 1.0978 | 0.43482 | 1.1389 | 0.012337 | -0.00037252 | 124.277 | [6 empty] | 37 |  | 32 |  |  |  | 0.03 | 0.10 | 0.25 | 0.45 | 0.64 | 0.78 | 0.88 | 0.935 | 0.963 | 0.977 | 0.986 | 0.987 | 0.989 | 0.992 | 0.994 | 0.998 | 0.997 | 0.996 | 0.996 | 0.997 | 0.997 | 0.996 | 0.997 | 0.993 | 0.987 | 0.967 | 0.941 | 0.87 | 0.83 | -3.1 | -3 | -3 | -2.9 | -2.9 | -2.7 | -2.8 | -2.8 | -2.7 | -2.6 | -2.5 | -2.3 | -2.8 | -2.8 | -2.7 | -2.6 | -2.5 | -2.3 | -2.7 | -2.7 | -2.6 | -2.5 | -2.4 | -2.2 | -2.6 | -2.6 | -2.5 | -2.4 | -2.2 | -2 | -2.4 | -2.4 | -2.3 | -2.1 | -1.9 | -1.7 | -2.2 | -2.1 | -2 | -1.9 | -1.7 | -1.5 |  |  | 610 | 644 | 681 | 93 | 109 | 0.615 | 708 | 275 | 0.285 | 390 | 4 | 378 | 1.21 | 1 | 5 | 1 | 2 | 51 | 4 |  | 3.51
40 | S-TIL 1 | 548458 | 551455 | 1.518 | 1.5231 | 1.5286 | 1.5336 | 1.5354 | 1.5384 | 1.5406 | 1.5426 | 1.5446 | 1.5451 | 1.5457 | 1.548 | 1.5481 | 1.551 | 1.5565 | 1.5572 | 1.5624 | 1.5634 | 1.5692 | 1.5796 | 45.8 | 45.5 | 45.79 | 45.49 | 0.01197 | 0.011972 | 0.012112 | 0.009202 | 0.003988 | 0.003569 | 0.006412 | 0.01521 | 0.006807 | 0.005833 | 0.016236 | 0.009765 | 0.005849 | 0.006263 | 0.02234 | 0.7686 | 0.3331 | 0.2981 | 0.5356 | 1.2705 | 0.5686 | 0.4872 | 1.3562 | 0.8062 | 0.4829 | 0.5171 | 1.8445 | 0.0071 | 0.0017 | 0.0009 | 0.0012 | 0.0146 | 1.2509 | 0.099797 | 1.2058 | 0.0088392 | 0.048269 | 137.415 | [6 empty] | 37 |  | 34 | [6 empty] | 0.01 | 0.29 | 0.69 | 0.87 | 0.944 | 0.972 | 0.984 | 0.992 | 0.994 | 0.995 | 0.996 | 0.997 | 0.998 | 0.998 | 0.998 | 0.998 | 0.998 | 0.998 | 0.997 | 0.997 | 0.996 | 0.993 | 0.977 | 0.948 | 0.89 | 0.85 | 1.1 | 1.1 | 1.1 | 1.1 | 1.1 | 1.1 | 1.5 | 1.5 | 1.5 | 1.6 | 1.6 | 1.6 | 1.5 | 1.6 | 1.6 | 1.6 | 1.6 | 1.6 | 1.7 | 1.7 | 1.7 | 1.8 | 1.8 | 1.8 | 1.9 | 1.9 | 2 | 2 | 2 | 2.1 | 2.3 | 2.4 | 2.4 | 2.5 | 2.6 | 2.6 | 2.8 | 2.9 | 3 | 3.1 | 3.1 | 3.2 | 452 | 487 | 501 | 542 | 654 | 86 | 101 | 1.039 | 705 | 288 | 0.222 | 490 | 5 | 128 | 2.68 | 3 | 1 | 1 |  | 1 | 1 | B | 2.54
41 | S-TIL 2 | 541472 | 543469 | 1.5112 | 1.5163 | 1.5218 | 1.5267 | 1.5284 | 1.5314 | 1.5335 | 1.5354 | 1.5373 | 1.5378 | 1.5383 | 1.5406 | 1.5407 | 1.5434 | 1.5487 | 1.5494 | 1.5543 | 1.5552 | 1.5607 | 1.5705 | 47.2 | 46.9 | 47.23 | 46.94 | 0.01145 | 0.011449 | 0.011577 | 0.008891 | 0.003839 | 0.003423 | 0.006143 | 0.014496 | 0.00647 | 0.005521 | 0.015308 | 0.009432 | 0.005602 | 0.005975 | 0.021109 | 0.7766 | 0.3353 | 0.299 | 0.5366 | 1.2661 | 0.5651 | 0.4822 | 1.3371 | 0.8147 | 0.4839 | 0.5161 | 1.8234 | 0.0083 | 0.0022 | -0.0005 | 0 | 0.0076 | 1.234 | 0.09598 | 1.205 | 0.0086951 | 0.046561 | 137.9533 | [6 empty] | 37 |  | 34 | [6 empty] | 0.04 | 0.32 | 0.66 | 0.84 | 0.925 | 0.962 | 0.979 | 0.990 | 0.994 | 0.995 | 0.996 | 0.997 | 0.998 | 0.998 | 0.997 | 0.998 | 0.999 | 0.998 | 0.997 | 0.997 | 0.997 | 0.995 | 0.987 | 0.970 | 0.942 | 0.917 | 1.3 | 1.3 | 1.4 | 1.5 | 1.5 | 1.5 | 1.7 | 1.7 | 1.8 | 1.9 | 1.9 | 2 | 1.7 | 1.8 | 1.8 | 1.9 | 1.9 | 2 | 1.9 | 1.9 | 2 | 2.1 | 2.1 | 2.2 | 2 | 2.1 | 2.2 | 2.3 | 2.3 | 2.4 | 2.5 | 2.6 | 2.6 | 2.7 | 2.8 | 2.9 | 2.9 | 3 | 3.1 | 3.3 | 3.4 | 3.5 | 448 | 484 | 496 | 538 | 658 | 82 | 98 | 1.051 | 699 | 286 | 0.22 | 500 | 5 | 121 | 2.74 | 3 | 1 | 2 |  | 1 | 1 | B | 2.52
42 | S-TIL 6 | 532489 | 534485 | 1.5029 | 1.508 | 1.5134 | 1.5183 | 1.5199 | 1.5228 | 1.5248 | 1.5266 | 1.5285 | 1.529 | 1.5295 | 1.5316 | 1.5317 | 1.5343 | 1.5393 | 1.54 | 1.5447 | 1.5455 | 1.5507 | 1.5599 | 48.9 | 48.5 | 48.84 | 48.55 | 0.01088 | 0.010887 | 0.011006 | 0.008529 | 0.003667 | 0.003261 | 0.005848 | 0.013756 | 0.00613 | 0.005216 | 0.014418 | 0.009045 | 0.005332 | 0.005674 | 0.019913 | 0.7834 | 0.3368 | 0.2995 | 0.5372 | 1.2635 | 0.5631 | 0.4791 | 1.3243 | 0.8218 | 0.4845 | 0.5155 | 1.8093 | 0.0076 | 0.0017 | 0.0002 | 0.0007 | 0.0082 | 1.177 | 0.12796 | 1.3474 | 0.0077109 | 0.041133 | 154.5317 | [6 empty] | 37 |  | 34 | [6 empty] | 0.07 | 0.44 | 0.74 | 0.88 | 0.948 | 0.973 | 0.985 | 0.990 | 0.989 | 0.990 | 0.991 | 0.993 | 0.994 | 0.994 | 0.992 | 0.996 | 0.998 | 0.997 | 0.997 | 0.996 | 0.995 | 0.993 | 0.977 | 0.947 | 0.89 | 0.85 | 1.4 | 1.4 | 1.4 | 1.4 | 1.4 | 1.4 | 1.8 | 1.8 | 1.8 | 1.8 | 1.8 | 1.8 | 1.8 | 1.8 | 1.8 | 1.8 | 1.9 | 1.9 | 1.9 | 1.9 | 1.9 | 1.9 | 1.9 | 1.9 | 2.2 | 2.2 | 2.2 | 2.2 | 2.2 | 2.2 | 2.5 | 2.6 | 2.6 | 2.7 | 2.7 | 2.7 | 3 | 3 | 3.1 | 3.1 | 3.2 | 3.3 | 438 | 468 | 479 | 528 | 648 | 82 | 96 | 1.059 | 648 | 283 | 0.146 | 490 | 5 | 114 | 2.81 | 3 | 1 | 2 | 3 | 1 | 1 | B | 2.5
43 | S-TIL25 | 581407 | 585405 | 1.5474 | 1.5529 | 1.559 | 1.5646 | 1.5665 | 1.57 | 1.5725 | 1.5749 | 1.5772 | 1.5779 | 1.5785 | 1.5813 | 1.5814 | 1.5848 | 1.5915 | 1.5923 | 1.5986 | 1.5997 | 1.6069 | 1.6198 | 40.7 | 40.5 | 40.75 | 40.47 | 0.01427 | 0.01427 | 0.014451 | 0.010703 | 0.004679 | 0.004223 | 0.007606 | 0.018287 | 0.00824 | 0.00714 | 0.020066 | 0.011368 | 0.006941 | 0.00751 | 0.02746 | 0.75 | 0.3279 | 0.2959 | 0.533 | 1.2815 | 0.5774 | 0.5004 | 1.4062 | 0.7867 | 0.4803 | 0.5197 | 1.9002 | 0.0121 | 0.0027 | 0.0014 | 0.0019 | 0.0224 | 1.3212 | 0.12382 | 1.4369 | 0.0095209 | 0.051606 | 149.0649 | [6 empty] | 38 |  | 35 | [7 empty] | 0.01 | 0.28 | 0.65 | 0.85 | 0.929 | 0.964 | 0.986 | 0.991 | 0.993 | 0.994 | 0.995 | 0.998 | 0.998 | 0.997 | 0.998 | 0.999 | 0.999 | 0.998 | 0.998 | 0.994 | 0.994 | 0.981 | 0.963 | 0.911 | 0.89 | 2.4 | 2.5 | 2.6 | 2.7 | 2.7 | 2.8 | 3 | 3 | 3.1 | 3.2 | 3.3 | 3.4 | 3 | 3.1 | 3.2 | 3.3 | 3.3 | 3.4 | 3.2 | 3.3 | 3.4 | 3.5 | 3.5 | 3.6 | 3.4 | 3.5 | 3.6 | 3.7 | 3.8 | 3.9 | 4 | 4.1 | 4.2 | 4.4 | 4.5 | 4.6 | 4.6 | 4.7 | 4.9 | 5.1 | 5.2 | 5.4 | 536 | 564 | 588 | 630 | 715 | 74 | 88 | 1.054 | 753 | 309 | 0.22 | 540 | 5 | 117 | 2.84 | 2 | 1 | 1 | 2 | 1 | 1 | B | 2.59
44 | S-TIL26 | 567428 | 570425 | 1.5349 | 1.5403 | 1.5461 | 1.5515 | 1.5533 | 1.5567 | 1.559 | 1.5612 | 1.5634 | 1.564 | 1.5646 | 1.5672 | 1.5673 | 1.5705 | 1.5766 | 1.5774 | 1.5832 | 1.5842 | 1.5908 | 1.6026 | 42.8 | 42.5 | 42.82 | 42.54 | 0.01325 | 0.01325 | 0.013411 | 0.010055 | 0.004379 | 0.003936 | 0.00708 | 0.016907 | 0.007593 | 0.006546 | 0.018329 | 0.010676 | 0.006459 | 0.006952 | 0.02514 | 0.7589 | 0.3305 | 0.2971 | 0.5343 | 1.276 | 0.5731 | 0.494 | 1.3833 | 0.7961 | 0.4816 | 0.5184 | 1.8746 | 0.0113 | 0.0027 | 0.0002 | 0.0009 | 0.0168 | 1.3107 | 0.09419 | 1.2329 | 0.009689 | 0.052776 | 133.2964 | [6 empty] | 38 |  | 35 | [7 empty] | 0.07 | 0.44 | 0.74 | 0.88 | 0.945 | 0.971 | 0.989 | 0.993 | 0.995 | 0.995 | 0.997 | 0.998 | 0.998 | 0.997 | 0.998 | 0.999 | 0.998 | 0.998 | 0.998 | 0.995 | 0.993 | 0.977 | 0.950 | 0.89 | 0.86 | 2 | 2 | 2 | 2 | 2.1 | 2.2 | 2.4 | 2.5 | 2.6 | 2.6 | 2.7 | 2.8 | 2.4 | 2.5 | 2.6 | 2.7 | 2.7 | 2.8 | 2.6 | 2.7 | 2.8 | 2.8 | 2.9 | 3 | 2.8 | 2.9 | 3 | 3.1 | 3.2 | 3.3 | 3.3 | 3.4 | 3.5 | 3.6 | 3.7 | 3.8 | 3.9 | 4 | 4.2 | 4.3 | 4.4 | 4.6 | 495 | 533 | 552 | 599 | 694 | 79 | 90 | 1.054 | 739 | 302 | 0.222 | 500 | 5 | 123 | 2.75 | 1 | 1 | 1 |  | 1 | 1 | B | 2.57
45 | S-TIL27 | 575415 | 578412 | 1.5416 | 1.5471 | 1.553 | 1.5586 | 1.5605 | 1.5639 | 1.5663 | 1.5686 | 1.5709 | 1.5715 | 1.5722 | 1.5749 | 1.575 | 1.5783 | 1.5848 | 1.5856 | 1.5917 | 1.5927 | 1.5997 | 1.6122 | 41.5 | 41.2 | 41.5 | 41.22 | 0.01386 | 0.013854 | 0.014028 | 0.010433 | 0.004553 | 0.004104 | 0.007389 | 0.017739 | 0.007989 | 0.006918 | 0.01944 | 0.01108 | 0.006742 | 0.007286 | 0.026608 | 0.7531 | 0.3286 | 0.2962 | 0.5333 | 1.2804 | 0.5767 | 0.4994 | 1.4032 | 0.7898 | 0.4806 | 0.5194 | 1.8968 | 0.0117 | 0.0024 | 0.0019 | 0.0024 | 0.0257 | 1.3143 | 0.1123 | 1.4139 | 0.009504 | 0.052411 | 148.43 | [6 empty] | 38 |  | 35 | [7 empty] | 0.05 | 0.44 | 0.78 | 0.913 | 0.961 | 0.979 | 0.990 | 0.993 | 0.994 | 0.995 | 0.996 | 0.998 | 0.998 | 0.998 | 0.998 | 0.999 | 0.999 | 0.998 | 0.998 | 0.994 | 0.993 | 0.978 | 0.955 | 0.89 | 0.87 | 2.4 | 2.4 | 2.5 | 2.5 | 2.5 | 2.5 | 2.9 | 2.9 | 3 | 3 | 3 | 3.1 | 3 | 3 | 3 | 3.1 | 3.1 | 3.1 | 3.1 | 3.2 | 3.2 | 3.3 | 3.3 | 3.3 | 3.3 | 3.4 | 3.5 | 3.5 | 3.6 | 3.6 | 3.9 | 4 | 4 | 4.1 | 4.2 | 4.3 | 4.5 | 4.6 | 4.7 | 4.8 | 4.9 | 5 | 511 | 547 | 562 | 599 | 700 | 74 | 89 | 1.07 | 749 | 308 | 0.217 | 540 | 5 | 120 | 2.81 | 1 | 1 | 2 |  | 1 | 1 | B | 2.58
46 | S-TIM 1 | 626357 | 630354 | 1.5877 | 1.5934 | 1.5997 | 1.6058 | 1.608 | 1.6122 | 1.6151 | 1.6179 | 1.6207 | 1.6215 | 1.6223 | 1.6257 | 1.6259 | 1.63 | 1.6383 | 1.6393 | 1.6472 | 1.6486 | 1.6577 | 1.6745 | 35.7 | 35.4 | 35.7 | 35.43 | 0.01754 | 0.017532 | 0.01778 | 0.012693 | 0.005628 | 0.005139 | 0.009288 | 0.022725 | 0.010332 | 0.009086 | 0.025932 | 0.013499 | 0.008482 | 0.009298 | 0.03521 | 0.724 | 0.321 | 0.2931 | 0.5298 | 1.2962 | 0.5893 | 0.5183 | 1.4791 | 0.7592 | 0.4771 | 0.5229 | 1.9803 | 0.0098 | 0.0019 | 0.0056 | 0.0056 | 0.053 | 1.4496 | 0.12299 | 1.3807 | 0.011209 | 0.059627 | 138.1783 | [6 empty] | 39 |  | 36 | [8 empty] | 0.09 | 0.47 | 0.76 | 0.89 | 0.945 | 0.977 | 0.984 | 0.987 | 0.990 | 0.992 | 0.997 | 0.997 | 0.996 | 0.997 | 0.998 | 0.998 | 0.998 | 0.998 | 0.993 | 0.993 | 0.980 | 0.965 | 0.917 | 0.89 | 1.4 | 1.5 | 1.6 | 1.7 | 1.8 | 1.9 | 2.1 | 2.2 | 2.3 | 2.4 | 2.5 | 2.6 | 2.1 | 2.2 | 2.3 | 2.4 | 2.5 | 2.6 | 2.3 | 2.4 | 2.6 | 2.7 | 2.8 | 2.9 | 2.6 | 2.7 | 2.9 | 3 | 3.1 | 3.2 | 3.3 | 3.5 | 3.6 | 3.8 | 3.9 | 4.1 | 4.1 | 4.3 | 4.5 | 4.7 | 4.9 | 5.1 | 544 | 571 | 602 | 630 | 699 | 81 | 96 | 1.043 | 786 | 319 | 0.234 | 530 | 5 | 136 | 2.82 | 1 | 1 | 1 | 2 | 1 | 1 |  | 2.71
47 | S-TIM 2 | 620363 | 624360 | 1.5824 | 1.5881 | 1.5943 | 1.6004 | 1.6026 | 1.6066 | 1.6095 | 1.6122 | 1.615 | 1.6158 | 1.6166 | 1.6199 | 1.62 | 1.6241 | 1.6321 | 1.6331 | 1.6408 | 1.6422 | 1.651 | 1.6673 | 36.3 | 36 | 36.26 | 35.99 | 0.0171 | 0.017099 | 0.017339 | 0.012426 | 0.0055 | 0.005017 | 0.009064 | 0.022135 | 0.010053 | 0.008822 | 0.025105 | 0.013213 | 0.008277 | 0.009062 | 0.034131 | 0.7267 | 0.3217 | 0.2934 | 0.5301 | 1.2945 | 0.5879 | 0.5159 | 1.4682 | 0.762 | 0.4774 | 0.5226 | 1.9685 | 0.0099 | 0.0019 | 0.0051 | 0.0051 | 0.0468 | 1.4219 | 0.13383 | 1.4506 | 0.010729 | 0.057259 | 145.3818 | [6 empty] | 39 |  | 36 | [8 empty] | 0.08 | 0.44 | 0.73 | 0.87 | 0.942 | 0.978 | 0.987 | 0.990 | 0.992 | 0.994 | 0.997 | 0.997 | 0.996 | 0.997 | 0.999 | 0.999 | 0.999 | 0.999 | 0.995 | 0.995 | 0.984 | 0.971 | 0.930 | 0.914 | 1.7 | 1.8 | 1.8 | 1.9 | 1.9 | 2 | 2.3 | 2.3 | 2.4 | 2.5 | 2.6 | 2.7 | 2.3 | 2.4 | 2.5 | 2.6 | 2.6 | 2.7 | 2.5 | 2.6 | 2.7 | 2.8 | 2.9 | 3 | 2.8 | 2.9 | 3 | 3.1 | 3.2 | 3.4 | 3.4 | 3.6 | 3.7 | 3.9 | 4.1 | 4.2 | 4.2 | 4.4 | 4.6 | 4.8 | 5 | 5.2 | 551 | 576 | 598 | 634 | 703 | 81 | 95 | 1.394 | 776 | 315 | 0.23 | 550 | 6 | 150 | 2.86 | 1 | 1 | 2 |  | 1 | 1 |  | 2.69
48 | S-TIM 3 | 613370 | 617367 | 1.5759 | 1.5815 | 1.5878 | 1.5938 | 1.596 | 1.5999 | 1.6027 | 1.6054 | 1.6081 | 1.6088 | 1.6095 | 1.6128 | 1.6129 | 1.6169 | 1.6246 | 1.6256 | 1.633 | 1.6343 | 1.6428 | 1.6585 | 37 | 36.7 | 37 | 36.73 | 0.01657 | 0.016564 | 0.016792 | 0.012109 | 0.005347 | 0.004867 | 0.008789 | 0.021407 | 0.00971 | 0.008506 | 0.024167 | 0.012873 | 0.008025 | 0.008767 | 0.032885 | 0.731 | 0.3228 | 0.2938 | 0.5306 | 1.2924 | 0.5862 | 0.5135 | 1.459 | 0.7666 | 0.4779 | 0.5221 | 1.9584 | 0.0107 | 0.0021 | 0.0045 | 0.0046 | 0.0438 | 1.4069 | 0.12837 | 1.5183 | 0.010563 | 0.056848 | 152.1079 | [6 empty] | 39 |  | 36 | [8 empty] | 0.13 | 0.53 | 0.79 | 0.907 | 0.950 | 0.976 | 0.984 | 0.986 | 0.989 | 0.992 | 0.996 | 0.996 | 0.995 | 0.997 | 0.999 | 0.998 | 0.996 | 0.996 | 0.994 | 0.994 | 0.983 | 0.971 | 0.929 | 0.913 | 1.8 | 1.8 | 2 | 2.1 | 2.2 | 2.3 | 2.4 | 2.5 | 2.6 | 2.8 | 2.9 | 3 | 2.5 | 2.6 | 2.7 | 2.8 | 2.9 | 3 | 2.7 | 2.8 | 3 | 3.1 | 3.2 | 3.3 | 3 | 3.1 | 3.2 | 3.4 | 3.5 | 3.6 | 3.6 | 3.8 | 3.9 | 4.1 | 4.3 | 4.4 | 4.3 | 4.5 | 4.7 | 5 | 5.2 | 5.4 | 548 | 577 | 597 | 633 | 708 | 77 | 91 | 1.044 | 779 | 317 | 0.229 | 510 | 5 | 129 | 2.91 | 1 | 1 | 1 | 2 | 1 | 1 |  | 2.67
49 | S-TIM 5 | 603380 | 607378 | 1.5675 | 1.5731 | 1.5792 | 1.585 | 1.5871 | 1.5909 | 1.5936 | 1.5962 | 1.5987 | 1.5995 | 1.6002 | 1.6033 | 1.6034 | 1.6072 | 1.6146 | 1.6156 | 1.6226 | 1.6239 | 1.632 | 1.6468 | 38 | 37.8 | 38.03 | 37.76 | 0.01587 | 0.015868 | 0.016082 | 0.011667 | 0.005143 | 0.004672 | 0.008431 | 0.020455 | 0.009259 | 0.008081 | 0.02288 | 0.012401 | 0.007697 | 0.008385 | 0.031191 | 0.7353 | 0.3241 | 0.2944 | 0.5313 | 1.2891 | 0.5835 | 0.5093 | 1.4419 | 0.7711 | 0.4786 | 0.5214 | 1.9395 | 0.0102 | 0.0022 | 0.0034 | 0.0036 | 0.0353 | 1.3853 | 0.12237 | 1.4051 | 0.010407 | 0.055744 | 144.8787 | [6 empty] | 39 |  | 35 | [8 empty] | 0.19 | 0.60 | 0.84 | 0.931 | 0.963 | 0.984 | 0.989 | 0.991 | 0.993 | 0.995 | 0.997 | 0.997 | 0.997 | 0.997 | 0.999 | 0.998 | 0.998 | 0.998 | 0.994 | 0.994 | 0.982 | 0.966 | 0.923 | 0.902 | 1.4 | 1.4 | 1.4 | 1.6 | 1.7 | 1.7 | 1.9 | 2 | 2.1 | 2.3 | 2.4 | 2.5 | 1.9 | 2.1 | 2.2 | 2.3 | 2.4 | 2.6 | 2.1 | 2.3 | 2.4 | 2.5 | 2.7 | 2.8 | 2.4 | 2.5 | 2.7 | 2.8 | 3 | 3.1 | 3 | 3.2 | 3.4 | 3.6 | 3.7 | 3.9 | 3.7 | 3.9 | 4.1 | 4.4 | 4.6 | 4.8 | 535 | 565 | 588 | 624 | 700 | 83 | 96 | 1.04 | 763 | 309 | 0.233 | 540 | 5 | 128 | 2.84 | 2 | 1 | 1 | 2 | 1 | 1.2 |  | 2.63
50 | S-TIM 8 | 596392 | 599390 | 1.5607 | 1.5662 | 1.5721 | 1.5778 | 1.5798 | 1.5835 | 1.5861 | 1.5885 | 1.591 | 1.5917 | 1.5924 | 1.5954 | 1.5955 | 1.5991 | 1.6062 | 1.6071 | 1.6138 | 1.615 | 1.6227 | 1.6366 | 39.2 | 39 | 39.24 | 38.97 | 0.01518 | 0.015176 | 0.015375 | 0.011234 | 0.004942 | 0.004479 | 0.008076 | 0.019504 | 0.008807 | 0.007657 | 0.0216 | 0.011938 | 0.007372 | 0.008003 | 0.029504 | 0.7402 | 0.3256 | 0.2951 | 0.5322 | 1.2852 | 0.5803 | 0.5045 | 1.4233 | 0.7765 | 0.4795 | 0.5205 | 1.919 | 0.0094 | 0.0022 | 0.002 | 0.0023 | 0.0269 | 1.3726 | 0.11264 | 1.3979 | 0.010322 | 0.05502 | 147.7356 | [6 empty] | 38 |  | 35 | [7 empty] | 0.02 | 0.27 | 0.64 | 0.84 | 0.928 | 0.962 | 0.982 | 0.988 | 0.990 | 0.992 | 0.994 | 0.997 | 0.997 | 0.996 | 0.997 | 0.998 | 0.997 | 0.996 | 0.996 | 0.994 | 0.993 | 0.983 | 0.968 | 0.935 | 0.915 | 1.3 | 1.3 | 1.3 | 1.4 | 1.4 | 1.5 | 1.7 | 1.8 | 1.8 | 1.9 | 1.9 | 2 | 1.7 | 1.8 | 1.9 | 1.9 | 2 | 2 | 1.9 | 2 | 2.1 | 2.1 | 2.2 | 2.3 | 2.2 | 2.3 | 2.3 | 2.4 | 2.5 | 2.6 | 2.8 | 2.9 | 3 | 3.1 | 3.2 | 3.3 | 3.4 | 3.5 | 3.7 | 3.8 | 4 | 4.1 | 529 | 560 | 585 | 610 | 695 | 84 | 104 | 1.034 | 750 | 305 | 0.231 | 530 | 5 | 133 | 2.79 | 2 | 1 | 2 | 3 | 1 | 1 |  | 2.63
51 | S-TIM22 | 648338 | 652335 | 1.6075 | 1.6133 | 1.6197 | 1.6261 | 1.6284 | 1.6328 | 1.636 | 1.639 | 1.6421 | 1.643 | 1.6438 | 1.6475 | 1.6477 | 1.6522 | 1.6613 | 1.6624 | 1.6711 | 1.6726 | 1.6827 |  | 33.8 | 33.5 | 33.79 | 33.53 | 0.01916 | 0.019167 | 0.019451 | 0.013658 | 0.006092 | 0.005593 | 0.010125 | 0.024956 | 0.011382 | 0.010042 |  | 0.014533 | 0.00925 | 0.010201 |  | 0.7126 | 0.3178 | 0.2918 | 0.5283 | 1.302 | 0.5938 | 0.5239 |  | 0.7472 | 0.4756 | 0.5244 |  | 0.0074 | 0.001 | 0.0075 | 0.007 |  | 1.4422 | 0.19443 | 1.7409 | 0.010425 | 0.055024 | 169.7108 | [6 empty] | 40 |  | 36 | [8 empty] | 0.04 | 0.37 | 0.70 | 0.86 | 0.928 | 0.970 | 0.981 | 0.986 | 0.989 | 0.991 | 0.996 | 0.996 | 0.995 | 0.996 | 0.998 | 0.997 | 0.997 | 0.996 | 0.993 | 0.991 | 0.981 | 0.970 | 0.934 | 0.916 | 0.8 | 1 | 1.1 | 1.1 | 1.3 | 1.4 | 1.5 | 1.7 | 1.8 | 1.9 | 2.1 | 2.2 | 1.6 | 1.7 | 1.8 | 2 | 2.1 | 2.3 | 1.8 | 1.9 | 2.1 | 2.3 | 2.4 | 2.6 | 2.1 | 2.3 | 2.4 | 2.6 | 2.8 | 2.9 | 2.9 | 3.1 | 3.3 | 3.5 | 3.7 | 3.9 | 3.7 | 4 | 4.3 | 4.5 | 4.8 | 5 | 545 | 572 | 593 | 624 | 692 | 83 | 98 | 1.024 | 798 | 322 | 0.238 | 560 | 6 | 149 | 2.82 | 2 | 1 | 1 | 2 | 1 | 1 |  | 2.79
52 | S-TIM25 | 673321 | 678318 | 1.6299 | 1.6358 | 1.6426 | 1.6493 | 1.6518 | 1.6566 | 1.66 | 1.6633 | 1.6666 | 1.6676 | 1.6685 | 1.6725 | 1.6727 | 1.6777 | 1.6876 | 1.6888 | 1.6984 | 1.7001 | 1.7113 |  | 32.1 | 31.8 | 32.1 | 31.84 | 0.02095 | 0.020957 | 0.02128 | 0.014766 | 0.006611 | 0.006093 | 0.011044 | 0.027414 | 0.01255 | 0.011144 |  | 0.015718 | 0.010092 | 0.011188 |  | 0.7046 | 0.3155 | 0.2907 | 0.527 | 1.3081 | 0.5988 | 0.5318 |  | 0.7386 | 0.4742 | 0.5258 |  | 0.0073 | 0.0007 | 0.0101 | 0.0093 |  | 1.5066 | 0.20479 | 1.9204 | 0.01095 | 0.057498 | 178.1285 | [6 empty] | 40 |  | 36 | [8 empty] | 0.01 | 0.24 | 0.60 | 0.80 | 0.89 | 0.957 | 0.974 | 0.981 | 0.986 | 0.989 | 0.995 | 0.996 | 0.995 | 0.996 | 0.999 | 0.998 | 0.998 | 0.998 | 0.995 | 0.995 | 0.987 | 0.977 | 0.944 | 0.930 | 1.5 | 1.7 | 1.7 | 1.7 | 1.8 | 1.9 | 2.2 | 2.4 | 2.5 | 2.6 | 2.7 | 2.8 | 2.3 | 2.4 | 2.5 | 2.7 | 2.8 | 2.9 | 2.6 | 2.7 | 2.8 | 2.9 | 3.1 | 3.3 | 2.9 | 3 | 3.2 | 3.4 | 3.6 | 3.7 | 3.7 | 3.9 | 4.1 | 4.4 | 4.6 | 4.8 | 4.7 | 5 | 5.2 | 5.5 | 5.8 | 6.1 | 556 | 585 | 608 | 640 | 700 | 79 | 95 | 1.046 | 841 | 340 | 0.236 | 570 | 6 | 140 | 2.81 | 1 | 1 | 2 |  | 1 | 1.2 |  | 2.91
53 | S-TIM27 | 640345 | 644342 | 1.6004 | 1.6061 | 1.6125 | 1.6188 | 1.6211 | 1.6254 | 1.6285 | 1.6314 | 1.6344 | 1.6352 | 1.636 | 1.6396 | 1.6398 | 1.6442 | 1.6529 | 1.6541 | 1.6624 | 1.6639 | 1.6736 |  | 34.5 | 34.2 | 34.46 | 34.2 | 0.01856 | 0.018564 | 0.018835 | 0.013292 | 0.005916 | 0.005424 | 0.009814 | 0.024134 | 0.010994 | 0.00968 |  | 0.014141 | 0.008965 | 0.00987 |  | 0.716 | 0.3187 | 0.2922 | 0.5287 | 1.3 | 0.5922 | 0.5214 |  | 0.7508 | 0.476 | 0.524 |  | 0.0076 | 0.0011 | 0.0069 | 0.0065 |  | 1.4168 | 0.19679 | 1.68 | 0.010073 | 0.053762 | 164.6724 | [6 empty] | 39 |  | 36 | [8 empty] | 0.05 | 0.41 | 0.73 | 0.87 | 0.935 | 0.973 | 0.983 | 0.987 | 0.990 | 0.992 | 0.997 | 0.997 | 0.996 | 0.997 | 0.999 | 0.998 | 0.998 | 0.998 | 0.995 | 0.994 | 0.984 | 0.973 | 0.936 | 0.919 | 1.2 | 1.3 | 1.3 | 1.4 | 1.4 | 1.5 | 1.9 | 2 | 2.1 | 2.1 | 2.2 | 2.3 | 1.9 | 2 | 2.1 | 2.2 | 2.3 | 2.4 | 2.2 | 2.3 | 2.4 | 2.5 | 2.6 | 2.7 | 2.5 | 2.6 | 2.7 | 2.8 | 2.9 | 3 | 3.2 | 3.3 | 3.5 | 3.7 | 3.8 | 4 | 4 | 4.2 | 4.4 | 4.6 | 4.8 | 5.1 | 543 | 572 | 594 | 629 | 696 | 80 | 99 | 1.035 | 793 | 321 | 0.236 | 560 | 6 | 141 | 2.83 | 1 | 1 | 2 |  | 1 | 1 |  | 2.76
54 | S-TIM28 | 689311 | 694308 | 1.6446 | 1.6506 | 1.6575 | 1.6644 | 1.667 | 1.6719 | 1.6755 | 1.679 | 1.6825 | 1.6835 | 1.6844 | 1.6887 | 1.6889 | 1.6942 | 1.7047 | 1.706 | 1.7162 | 1.718 | 1.7298 |  | 31.1 | 30.8 | 31.07 | 30.83 | 0.02217 | 0.02217 | 0.022516 | 0.015507 | 0.006966 | 0.006436 | 0.011672 | 0.029044 | 0.01331 | 0.011834 |  | 0.016512 | 0.010667 | 0.011849 |  | 0.6995 | 0.3142 | 0.2903 | 0.5265 | 1.3101 | 0.6004 | 0.5338 |  | 0.7333 | 0.4738 | 0.5262 |  | 0.0071 | 0.0007 | 0.0099 | 0.0092 |  | 1.5427 | 0.21711 | 1.819 | 0.011393 | 0.057922 | 167.6972 | [6 empty] | 41 |  | 36 | [8 empty] | 0.01 | 0.23 | 0.58 | 0.79 | 0.88 | 0.951 | 0.970 | 0.978 | 0.983 | 0.987 | 0.994 | 0.995 | 0.994 | 0.995 | 0.998 | 0.998 | 0.998 | 0.998 | 0.996 | 0.996 | 0.989 | 0.983 | 0.961 | 0.948 | 1.3 | 1.3 | 1.3 | 1.4 | 1.4 | 1.4 | 1.9 | 2 | 2.1 | 2.2 | 2.3 | 2.4 | 2 | 2.1 | 2.2 | 2.3 | 2.4 | 2.5 | 2.2 | 2.3 | 2.5 | 2.6 | 2.7 | 2.8 | 2.6 | 2.7 | 2.9 | 3 | 3.1 | 3.3 | 3.4 | 3.6 | 3.8 | 4 | 4.2 | 4.4 | 4.5 | 4.7 | 5 | 5.2 | 5.5 | 5.7 | 560 | 588 | 611 | 637 | 701 | 82 | 98 | 1.006 | 855 | 344 | 0.242 | 550 | 6 | 155 | 2.77 | 2 | 1 | 1 |  | 1 | 1 |  | 2.98
55 | S-TIM35 | 699301 | 704299 | 1.6528 | 1.6591 | 1.6661 | 1.6734 | 1.6761 | 1.6812 | 1.685 | 1.6885 | 1.6922 | 1.6933 | 1.6943 | 1.6987 | 1.6989 | 1.7044 | 1.7154 | 1.7168 | 1.7275 | 1.7294 | 1.7419 |  | 30.1 | 29.9 | 30.13 | 29.89 | 0.0232 | 0.023199 | 0.023567 | 0.016161 | 0.007266 | 0.006722 | 0.012199 | 0.030465 | 0.013988 | 0.012478 |  | 0.01721 | 0.01115 | 0.012417 |  | 0.6966 | 0.3132 | 0.2898 | 0.5258 | 1.3132 | 0.603 | 0.5379 |  | 0.7303 | 0.4731 | 0.5269 |  | 0.0086 | 0.0008 | 0.0111 | 0.0103 |  | 1.5585 | 0.23077 | 1.8444 | 0.011537 | 0.05861 | 162.9819 | [6 empty] | 41 |  | 37 | [9 empty] | 0.14 | 0.48 | 0.72 | 0.84 | 0.939 | 0.964 | 0.974 | 0.981 | 0.986 | 0.994 | 0.994 | 0.993 | 0.995 | 0.998 | 0.999 | 0.999 | 0.999 | 0.995 | 0.995 | 0.988 | 0.980 | 0.942 | 0.931 | 2 | 2.1 | 2.1 | 2.3 | 2.4 | 2.4 | 2.8 | 2.9 | 3 | 3.2 | 3.3 | 3.4 | 2.8 | 3 | 3.1 | 3.2 | 3.4 | 3.5 | 3.1 | 3.3 | 3.4 | 3.6 | 3.7 | 3.9 | 3.5 | 3.7 | 3.8 | 4 | 4.2 | 4.4 | 4.4 | 4.6 | 4.9 | 5.1 | 5.3 | 5.6 | 5.5 | 5.8 | 6.1 | 6.4 | 6.7 | 7 | 579 | 603 | 622 | 648 | 716 | 75 | 89 | 1.049 | 875 | 353 | 0.238 | 500 | 5 | 136 | 3.04 | 1 | 1 | 1 | 2 | 1 | 1 |  | 2.96
56 | S-TIM39 | 667330 | 672328 | 1.6257 | 1.6313 | 1.6378 | 1.6443 | 1.6467 | 1.6512 | 1.6545 | 1.6577 | 1.6609 | 1.6618 | 1.6627 | 1.6666 | 1.6668 | 1.6716 | 1.6811 | 1.6823 | 1.6915 | 1.6931 | 1.7037 |  | 33 | 32.8 | 33.05 | 32.8 | 0.02018 | 0.020173 | 0.020477 | 0.014252 | 0.006381 | 0.005875 | 0.010643 | 0.026315 | 0.012017 | 0.010616 |  | 0.01517 | 0.009725 | 0.010752 |  | 0.7065 | 0.3163 | 0.2912 | 0.5276 | 1.3045 | 0.5957 | 0.5262 |  | 0.7408 | 0.4749 | 0.5251 |  | 0.0048 | 0.0004 | 0.0084 | 0.0077 |  | 1.4701 | 0.22475 | 2.4497 | 0.01029 | 0.054128 | 237.4349 | [6 empty] | 40 |  | 36 | [8 empty] | 0.03 | 0.33 | 0.66 | 0.82 | 0.906 | 0.962 | 0.973 | 0.980 | 0.985 | 0.989 | 0.994 | 0.995 | 0.994 | 0.995 | 0.998 | 0.999 | 0.998 | 0.998 | 0.995 | 0.994 | 0.983 | 0.971 | 0.937 | 0.913 | 0.4 | 0.5 | 0.7 | 0.7 | 0.8 | 0.8 | 1.1 | 1.3 | 1.4 | 1.5 | 1.5 | 1.6 | 1.2 | 1.3 | 1.4 | 1.5 | 1.5 | 1.6 | 1.3 | 1.4 | 1.5 | 1.7 | 1.8 | 1.9 | 1.7 | 1.8 | 2 | 2.1 | 2.2 | 2.3 | 2.5 | 2.7 | 2.8 | 3 | 3.2 | 3.3 | 3.4 | 3.6 | 3.9 | 4.1 | 4.3 | 4.5 | 544 | 569 | 591 | 621 | 682 | 87 | 104 | 0.988 | 817 | 328 | 0.246 | 550 | 6 | 160 | 2.64 | 3 | 1 | 1 | 2 | 1 | 1 |  | 2.92
57 | S-TIH 1 | 717295 | 723293 | 1.6702 | 1.6764 | 1.6834 | 1.6907 | 1.6935 | 1.6988 | 1.7028 | 1.7065 | 1.7103 | 1.7114 | 1.7125 | 1.7172 | 1.7174 | 1.7231 | 1.7346 | 1.7361 | 1.7473 | 1.7493 | 1.7625 |  | 29.5 | 29.3 | 29.52 | 29.28 | 0.0243 | 0.024303 | 0.024694 | 0.016798 | 0.007579 | 0.00703 | 0.012766 | 0.03197 | 0.014697 | 0.013136 |  | 0.017894 | 0.01167 | 0.013024 |  | 0.6912 | 0.3119 | 0.2893 | 0.5253 | 1.3155 | 0.6047 | 0.5405 |  | 0.7246 | 0.4726 | 0.5274 |  | 0.006 | 0.0003 | 0.0121 | 0.011 |  | 1.6033 | 0.24298 | 1.8131 | 0.011802 | 0.059136 | 161.2187 | [6 empty] | 41 |  | 36 | [9 empty] | 0.19 | 0.56 | 0.78 | 0.88 | 0.952 | 0.971 | 0.978 | 0.982 | 0.987 | 0.994 | 0.994 | 0.991 | 0.993 | 0.998 | 0.999 | 0.998 | 0.998 | 0.996 | 0.995 | 0.988 | 0.981 | 0.957 | 0.941 | [6 empty] | 3.2 | 3.4 | 3.7 | 3.9 | 4.1 | 4.3 | 3.3 | 3.5 | 3.7 | 4 | 4.2 | 4.4 | 3.6 | 3.8 | 4.1 | 4.3 | 4.6 | 4.8 | 4 | 4.3 | 4.6 | 4.8 | 5.1 | 5.3 | 5.1 | 5.4 | 5.7 | 6 | 6.4 | 6.7 | 6.2 | 6.7 | 7.1 | 7.5 | 7.9 | 8.3 | 569 | 597 | 622 | 653 | 703 | 82 | 96 | 1.018 | 884 | 355 | 0.247 | 550 | 6 | 161 | 2.85 | 1 | 1 | 1 |  | 1 | 1 |  | 3.06
58 | S-TIH 3 | 740283 | 746281 | 1.6907 | 1.6969 | 1.7041 | 1.7116 | 1.7146 | 1.7202 | 1.7243 | 1.7283 | 1.7325 | 1.7336 | 1.7347 | 1.7398 | 1.74 | 1.7462 | 1.7586 | 1.7602 | 1.7723 | 1.7745 | 1.7888 |  | 28.3 | 28.1 | 28.3 | 28.07 | 0.02616 | 0.026152 | 0.026584 | 0.0179 | 0.008108 | 0.007545 | 0.013714 | 0.034504 | 0.015897 | 0.014254 |  | 0.019075 | 0.012539 | 0.014045 |  | 0.6845 | 0.31 | 0.2885 | 0.5244 | 1.3194 | 0.6079 | 0.545 |  | 0.7175 | 0.4717 | 0.5283 |  | 0.0051 | -0.0001 | 0.0135 | 0.0122 |  | 1.648 | 0.26726 | 2.1977 | 0.012192 | 0.059789 | 192.1583 | [6 empty] | 42 |  | 36 | [9 empty] | 0.16 | 0.51 | 0.74 | 0.85 | 0.940 | 0.964 | 0.975 | 0.981 | 0.986 | 0.994 | 0.994 | 0.993 | 0.995 | 0.999 | 0.999 | 0.999 | 0.999 | 0.997 | 0.996 | 0.988 | 0.980 | 0.955 | 0.933 | 0.6 | 0.9 | 0.9 | 0.9 | 1 | 1.2 | 1.5 | 1.7 | 1.8 | 1.9 | 2 | 2.2 | 1.6 | 1.7 | 1.9 | 2 | 2.1 | 2.2 | 1.9 | 2.1 | 2.2 | 2.4 | 2.5 | 2.7 | 2.3 | 2.5 | 2.7 | 2.8 | 3 | 3.2 | 3.4 | 3.6 | 3.8 | 4.1 | 4.3 | 4.5 | 4.6 | 4.9 | 5.2 | 5.5 | 5.9 | 6.2 | 566 | 591 | 615 | 644 | 723 | 85 | 100 | 1.027 | 908 | 362 | 0.254 | 560 | 6 | 165 | 2.81 | 1 | 1 | 1 |  | 1 | 1 |  | 3.11
59 | S-TIH 4 | 755275 | 762273 | 1.7043 | 1.7105 | 1.7178 | 1.7256 | 1.7286 | 1.7345 | 1.7388 | 1.743 | 1.7473 | 1.7485 | 1.7497 | 1.755 | 1.7552 | 1.7617 | 1.7747 | 1.7764 | 1.7892 | 1.7915 | 1.8066 |  | 27.5 | 27.3 | 27.51 | 27.29 | 0.02745 | 0.02745 | 0.027911 | 0.018659 | 0.008473 | 0.007904 | 0.014376 | 0.036298 | 0.016752 | 0.015059 |  | 0.019889 | 0.013146 | 0.014765 |  | 0.6797 | 0.3087 | 0.2879 | 0.5237 | 1.3223 | 0.6103 | 0.5486 |  | 0.7126 | 0.471 | 0.529 |  | 0.004 | -0.0005 | 0.0147 | 0.0133 |  | 1.6676 | 0.29441 | 2.4942 | 0.012205 | 0.059778 | 214.8696 | [6 empty] | 42 |  | 37 | [9 empty] | 0.12 | 0.45 | 0.70 | 0.82 | 0.929 | 0.962 | 0.973 | 0.980 | 0.986 | 0.995 | 0.994 | 0.993 | 0.995 | 0.999 | 0.999 | 0.999 | 0.997 | 0.995 | 0.994 | 0.987 | 0.981 | 0.961 | 0.942 | 0.5 | 0.6 | 0.6 | 0.7 | 0.7 | 0.7 | 1.2 | 1.3 | 1.4 | 1.6 | 1.7 | 1.8 | 1.2 | 1.4 | 1.5 | 1.7 | 1.8 | 1.9 | 1.6 | 1.8 | 1.9 | 2.1 | 2.3 | 2.4 | 2 | 2.2 | 2.4 | 2.6 | 2.7 | 2.9 | 3.1 | 3.3 | 3.6 | 3.9 | 4.1 | 4.4 | 4.4 | 4.7 | 5.1 | 5.4 | 5.8 | 6.1 | 565 | 591 | 613 | 640 | 694 | 85 | 100 | 1.01 | 919 | 367 | 0.254 | 570 | 6 | 168 | 2.76 | 2 | 1 | 1 | 2 | 1 | 1 |  | 3.15
60 | S-TIH 6 | 805254 | 813252 | 1.7492 | 1.7556 | 1.7632 | 1.7716 | 1.775 | 1.7815 | 1.7864 | 1.7912 | 1.7961 | 1.7975 | 1.7988 | 1.8049 | 1.8052 | 1.8126 | 1.8278 | 1.8297 | 1.8446 | 1.8473 | 1.8649 |  | 25.4 | 25.2 | 25.42 | 25.22 | 0.03166 | 0.031669 | 0.032223 | 0.021155 | 0.009673 | 0.009075 | 0.016535 | 0.042105 | 0.019511 | 0.017653 |  | 0.022564 | 0.015126 | 0.017097 |  | 0.668 | 0.3054 | 0.2866 | 0.5221 | 1.3295 | 0.6161 | 0.5574 |  | 0.7002 | 0.4694 | 0.5306 |  | 0.0021 | -0.0012 | 0.0176 | 0.0158 |  | 1.7723 | 0.34569 | 2.4079 | 0.013118 | 0.061448 | 200.7533 | [6 empty] | 44 |  | 37 | [9 empty] | 0.12 | 0.48 | 0.70 | 0.82 | 0.919 | 0.955 | 0.970 | 0.978 | 0.984 | 0.993 | 0.995 | 0.994 | 0.996 | 0.998 | 0.998 | 0.998 | 0.998 | 0.997 | 0.995 | 0.986 | 0.978 | 0.958 | 0.928 | -0.6 | -0.6 | -0.5 | -0.4 | -0.4 | -0.3 | 0.3 | 0.4 | 0.5 | 0.7 | 0.8 | 0.9 | 0.4 | 0.5 | 0.6 | 0.8 | 0.9 | 1 | 0.7 | 0.9 | 1 | 1.2 | 1.3 | 1.5 | 1.3 | 1.5 | 1.6 | 1.8 | 2 | 2.1 | 2.6 | 2.8 | 3 | 3.3 | 3.5 | 3.8 | 4.1 | 4.4 | 4.8 | 5.1 | 5.5 | 5.8 | 571 | 587 | 604 | 630 | 690 | 89 | 107 | 1.011 | 931 | 369 | 0.261 | 540 | 5 | 191 | 2.81 | 1 | 1 | 1 | 2 | 1 | 1 |  | 3.37
61 | S-TIH10 | 728285 | 734282 | 1.6793 | 1.6856 | 1.6929 | 1.7004 | 1.7033 | 1.7088 | 1.7129 | 1.7168 | 1.7209 | 1.722 | 1.7231 | 1.728 | 1.7283 | 1.7343 | 1.7465 | 1.748 | 1.7599 | 1.762 | 1.7759 |  | 28.5 | 28.2 | 28.46 | 28.23 | 0.02559 | 0.025588 | 0.026009 | 0.017568 | 0.007944 | 0.007385 | 0.013421 | 0.033752 | 0.015549 | 0.013943 |  | 0.018718 | 0.012271 | 0.013738 |  | 0.6866 | 0.3105 | 0.2886 | 0.5245 | 1.3191 | 0.6077 | 0.5449 |  | 0.7197 | 0.4718 | 0.5282 |  | 0.0064 | 0.0002 | 0.0135 | 0.0123 |  | 1.6155 | 0.26243 | 2.0943 | 0.011983 | 0.059651 | 181.6576 | [6 empty] | 42 |  | 37 | [9 empty] | 0.09 | 0.41 | 0.67 | 0.81 | 0.931 | 0.963 | 0.975 | 0.982 | 0.987 | 0.994 | 0.995 | 0.993 | 0.994 | 0.998 | 0.998 | 0.998 | 0.998 | 0.994 | 0.993 | 0.985 | 0.977 | 0.947 | 0.929 | 1.1 | 1.3 | 1.4 | 1.5 | 1.5 | 1.5 | 2 | 2.1 | 2.3 | 2.4 | 2.5 | 2.6 | 2.1 | 2.2 | 2.3 | 2.5 | 2.6 | 2.7 | 2.3 | 2.5 | 2.7 | 2.8 | 3 | 3.1 | 2.8 | 3 | 3.1 | 3.3 | 3.5 | 3.7 | 3.8 | 4 | 4.3 | 4.5 | 4.8 | 5 | 5 | 5.3 | 5.7 | 6 | 6.3 | 6.6 | 569 | 596 | 617 | 642 | 703 | 80 | 97 | 1.043 | 1024 | 412 | 0.243 | 570 | 6 | 133 | 2.88 | 1 | 1 | 1 |  | 1 | 1 |  | 3.06
62 | S-TIH11 | 785257 | 792255 | 1.73 | 1.7364 | 1.744 | 1.7522 | 1.7555 | 1.7619 | 1.7666 | 1.7712 | 1.776 | 1.7773 | 1.7786 | 1.7845 | 1.7847 | 1.7919 | 1.8065 | 1.8084 | 1.8227 | 1.8253 | 1.8424 |  | 25.7 | 25.5 | 25.68 | 25.47 | 0.03056 | 0.030554 | 0.031088 | 0.020476 | 0.009346 | 0.008758 | 0.015955 | 0.040621 | 0.018825 | 0.017044 |  | 0.021836 | 0.014595 | 0.016493 |  | 0.6702 | 0.3059 | 0.2866 | 0.5222 | 1.3295 | 0.6161 | 0.5578 |  | 0.7024 | 0.4695 | 0.5305 |  | 0.003 | -0.0011 | 0.0181 | 0.0162 |  | 1.7268 | 0.32457 | 2.6582 | 0.012937 | 0.061826 | 221.9046 | [6 empty] | 43 |  | 37 | [9 empty] | 0.08 | 0.40 | 0.66 | 0.80 | 0.915 | 0.948 | 0.964 | 0.973 | 0.980 | 0.992 | 0.992 | 0.990 | 0.992 | 0.998 | 0.998 | 0.999 | 0.999 | 0.997 | 0.996 | 0.989 | 0.982 | 0.964 | 0.942 | -0.3 | -0.2 | -0.1 | 0 | 0 | 0.1 | 0.5 | 0.7 | 0.8 | 1 | 1.1 | 1.3 | 0.6 | 0.7 | 0.9 | 1.1 | 1.2 | 1.4 | 0.9 | 1.1 | 1.3 | 1.5 | 1.7 | 1.9 | 1.4 | 1.6 | 1.9 | 2.1 | 2.3 | 2.5 | 2.6 | 2.9 | 3.2 | 3.5 | 3.8 | 4.1 | 4.1 | 4.5 | 4.9 | 5.3 | 5.7 | 6.1 | 569 | 588 | 602 | 633 | 686 | 89 | 103 | 1.017 | 912 | 363 | 0.255 | 550 | 6 | 171 | 2.81 | 1 | 1 | 1 |  | 1 | 1 |  | 3.24
63 | S-TIH13 | 741278 | 747276 | 1.6906 | 1.6969 | 1.7042 | 1.7119 | 1.7149 | 1.7206 | 1.7248 | 1.7289 | 1.7331 | 1.7343 | 1.7354 | 1.7405 | 1.7408 | 1.7471 | 1.7597 | 1.7614 | 1.7738 | 1.776 | 1.7906 |  | 27.8 | 27.6 | 27.79 | 27.56 | 0.02666 | 0.026657 | 0.027102 | 0.018185 | 0.008244 | 0.00768 | 0.013966 | 0.035225 | 0.016248 | 0.014593 |  | 0.01938 | 0.012771 | 0.014331 |  | 0.6822 | 0.3093 | 0.2881 | 0.5239 | 1.3214 | 0.6095 | 0.5474 |  | 0.7151 | 0.4712 | 0.5288 |  | 0.0051 | -0.0002 | 0.0144 | 0.013 |  | 1.6222 | 0.29384 | 1.9923 | 0.011837 | 0.059021 | 171.96 | [6 empty] | 42 |  | 37 | [9 empty] | 0.08 | 0.38 | 0.64 | 0.80 | 0.921 | 0.957 | 0.970 | 0.978 | 0.984 | 0.993 | 0.993 | 0.991 | 0.994 | 0.997 | 0.998 | 0.997 | 0.998 | 0.994 | 0.993 | 0.983 | 0.974 | 0.944 | 0.920 | 1 | 1 | 1.1 | 1.1 | 1.2 | 1.3 | 1.8 | 1.9 | 2 | 2.1 | 2.2 | 2.3 | 1.8 | 1.9 | 2.1 | 2.2 | 2.3 | 2.4 | 2.1 | 2.3 | 2.4 | 2.5 | 2.7 | 2.8 | 2.6 | 2.7 | 2.9 | 3 | 3.2 | 3.4 | 3.6 | 3.9 | 4.1 | 4.3 | 4.5 | 4.7 | 4.9 | 5.2 | 5.5 | 5.8 | 6.1 | 6.4 | 573 | 595 | 616 | 642 | 700 | 83 | 96 | 1.034 | 899 | 360 | 0.249 | 510 | 5 | 148 | 2.83 | 1 | 1 | 1 |  | 1 | 1 |  | 3.1
64 | S-TIH14 | 762265 | 769263 | 1.7092 | 1.7155 | 1.723 | 1.731 | 1.7342 | 1.7402 | 1.7447 | 1.7491 | 1.7536 | 1.7549 | 1.7561 | 1.7616 | 1.7618 | 1.7686 | 1.7823 | 1.7841 | 1.7975 | 1.7999 | 1.8158 |  | 26.5 | 26.3 | 26.52 | 26.3 | 0.02873 | 0.028729 | 0.029221 | 0.019413 | 0.008831 | 0.008254 | 0.015024 | 0.038102 | 0.017627 | 0.015917 |  | 0.020697 | 0.01374 | 0.015481 |  | 0.6757 | 0.3074 | 0.2873 | 0.523 | 1.3263 | 0.6136 | 0.554 |  | 0.7083 | 0.4702 | 0.5298 |  | 0.0046 | -0.0006 | 0.0167 | 0.015 |  | 1.6892 | 0.29046 | 2.3797 | 0.01282 | 0.061809 | 201.0944 | [6 empty] | 42 |  | 37 | [9 empty] | 0.1 | 0.43 | 0.70 | 0.84 | 0.934 | 0.960 | 0.971 | 0.977 | 0.983 | 0.993 | 0.993 | 0.990 | 0.992 | 0.997 | 0.999 | 0.999 | 0.999 | 0.997 | 0.996 | 0.988 | 0.982 | 0.961 | 0.942 | 0.2 | 0.3 | 0.4 | 0.5 | 0.6 | 0.7 | 0.9 | 1.1 | 1.2 | 1.4 | 1.6 | 1.7 | 1 | 1.2 | 1.3 | 1.5 | 1.7 | 1.8 | 1.4 | 1.6 | 1.7 | 2 | 2.2 | 2.4 | 1.8 | 2 | 2.2 | 2.4 | 2.7 | 2.9 | 2.9 | 3.2 | 3.5 | 3.8 | 4.1 | 4.4 | 4.3 | 4.7 | 5.1 | 5.5 | 5.9 | 6.2 | 565 | 590 | 609 | 634 | 693 | 87 | 100 | 1.027 | 888 | 354 | 0.254 | 550 | 6 | 163 | 2.86 | 1 | 1 | 2 |  | 1 | 1 |  | 3.17
65 | S-TIH18 | 722292 | 727290 | 1.6738 | 1.68 | 1.6871 | 1.6945 | 1.6973 | 1.7027 | 1.7067 | 1.7105 | 1.7144 | 1.7155 | 1.7165 | 1.7213 | 1.7215 | 1.7273 | 1.7391 | 1.7406 | 1.7519 | 1.754 | 1.7674 |  | 29.2 | 29 | 29.23 | 29 | 0.02468 | 0.024683 | 0.025081 | 0.017028 | 0.007687 | 0.007136 | 0.01296 | 0.032488 | 0.014941 | 0.013358 |  | 0.018141 | 0.011847 | 0.013234 |  | 0.6899 | 0.3114 | 0.2891 | 0.5251 | 1.3162 | 0.6053 | 0.5412 |  | 0.7233 | 0.4723 | 0.5277 |  | 0.0061 | 0.0001 | 0.0122 | 0.0111 |  | 1.5992 | 0.25953 | 2.1245 | 0.011647 | 0.058482 | 186.9278 | [6 empty] | 41 |  | 36 | [9 empty] | 0.18 | 0.54 | 0.77 | 0.87 | 0.951 | 0.971 | 0.979 | 0.984 | 0.988 | 0.995 | 0.995 | 0.993 | 0.995 | 0.998 | 0.999 | 0.999 | 0.999 | 0.996 | 0.995 | 0.986 | 0.978 | 0.948 | 0.928 | 1.1 | 1.2 | 1.3 | 1.4 | 1.5 | 1.6 | 1.8 | 1.9 | 2 | 2.2 | 2.3 | 2.4 | 1.8 | 2 | 2.2 | 2.3 | 2.5 | 2.6 | 2.2 | 2.3 | 2.5 | 2.7 | 2.8 | 3 | 2.5 | 2.7 | 2.9 | 3.1 | 3.3 | 3.5 | 3.5 | 3.8 | 4 | 4.3 | 4.5 | 4.8 | 4.7 | 5 | 5.3 | 5.7 | 6 | 6.3 | 570 | 596 | 616 | 644 | 703 | 83 | 98 | 1.029 | 891 | 357 | 0.248 | 560 | 6 | 154 | 2.87 | 1 | 1 | 1 | 2 | 1 | 1 |  | 3.07
66 | S-TIH23 | 785263 | 792261 | 1.731 | 1.7373 | 1.7448 | 1.7528 | 1.7561 | 1.7623 | 1.767 | 1.7715 | 1.7761 | 1.7775 | 1.7787 | 1.7844 | 1.7847 | 1.7917 | 1.806 | 1.8078 | 1.8218 | 1.8243 | 1.8408 |  | 26.3 | 26.1 | 26.29 | 26.08 | 0.02984 | 0.029847 | 0.030359 | 0.020074 | 0.009156 | 0.008571 | 0.015605 | 0.039588 | 0.018312 | 0.016524 |  | 0.021407 | 0.014272 | 0.016087 |  | 0.6726 | 0.3068 | 0.2872 | 0.5228 | 1.3264 | 0.6135 | 0.5536 |  | 0.7051 | 0.4701 | 0.5299 |  | 0.0026 | -0.0009 | 0.0163 | 0.0146 |  | 1.7399 | 0.31389 | 2.3109 | 0.012944 | 0.061212 | 197.4205 | [6 empty] | 43 |  | 37 | [9 empty] | 0.12 | 0.44 | 0.67 | 0.80 | 0.906 | 0.947 | 0.962 | 0.972 | 0.979 | 0.992 | 0.992 | 0.991 | 0.993 | 0.998 | 0.998 | 0.998 | 0.999 | 0.997 | 0.996 | 0.988 | 0.981 | 0.962 | 0.937 | -0.3 | -0.2 | -0.1 | -0.1 | 0 | 0.1 | 0.5 | 0.7 | 0.8 | 0.9 | 1 | 1.2 | 0.6 | 0.7 | 0.9 | 1 | 1.1 | 1.2 | 1 | 1.1 | 1.3 | 1.4 | 1.5 | 1.7 | 1.4 | 1.6 | 1.8 | 2 | 2.2 | 2.3 | 2.6 | 2.9 | 3.1 | 3.4 | 3.7 | 3.9 | 4.1 | 4.4 | 4.8 | 5.1 | 5.5 | 5.8 | 561 | 586 | 604 | 635 | 684 | 88 | 106 | 0.992 | 922 | 366 | 0.26 | 540 | 5 | 180 | 2.69 | 2 | 1 | 2 |  | 1 | 1 |  | 3.3
67 | S-TIH53 | 847238 | 855236 | 1.7852 | 1.792 | 1.8001 | 1.8092 | 1.8129 | 1.8202 | 1.8257 | 1.831 | 1.8365 | 1.8381 | 1.8396 | 1.8464 | 1.8467 | 1.855 | 1.8721 | 1.8743 | 1.8911 | 1.8942 | 1.9143 |  | 23.8 | 23.6 | 23.78 | 23.59 | 0.03561 | 0.035608 | 0.036247 | 0.02355 | 0.010806 | 0.010172 | 0.018553 | 0.047529 | 0.022093 | 0.020105 |  | 0.025128 | 0.016975 | 0.019272 |  | 0.6614 | 0.3035 | 0.2857 | 0.521 | 1.3348 | 0.6205 | 0.5646 |  | 0.6932 | 0.4683 | 0.5317 |  | 0.0032 | -0.0012 | 0.0195 | 0.0175 |  | 1.879 | 0.36972 | 2.3373 | 0.014412 | 0.063882 | 182.6682 | [7 empty] | 42 | 37 | [9 empty] | 0.06 | 0.35 | 0.61 | 0.75 | 0.87 | 0.927 | 0.948 | 0.961 | 0.971 | 0.987 | 0.989 | 0.985 | 0.989 | 0.997 | 0.998 | 0.999 | 0.999 | 0.998 | 0.997 | 0.991 | 0.986 | 0.974 | 0.955 | -0.8 | -0.8 | -0.7 | -0.7 | -0.6 | -0.6 | 0.4 | 0.5 | 0.6 | 0.7 | 0.9 | 1 | 0.4 | 0.6 | 0.7 | 0.8 | 1 | 1.1 | 0.9 | 1 | 1.2 | 1.3 | 1.5 | 1.6 | 1.4 | 1.6 | 1.8 | 2 | 2.2 | 2.4 | 2.8 | 3.1 | 3.4 | 3.7 | 4 | 4.3 | 4.5 | 5 | 5.4 | 5.8 | 6.2 | 6.6 | 576 | 596 | 624 | 658 | 692 | 88 | 104 | 1 | 960 | 379 | 0.266 | 520 | 5 | 170 | 2.81 | 1 | 1 | 1 |  | 1 | 1 | B | 3.54
68 | S-LAL 7 | 652585 | 654583 | 1.6185 | 1.6248 | 1.6314 | 1.6372 | 1.639 | 1.6422 | 1.6443 | 1.6463 | 1.6482 | 1.6487 | 1.6493 | 1.6515 | 1.6516 | 1.6543 | 1.6593 | 1.66 | 1.6646 | 1.6654 | 1.6704 | 1.6789 | 58.5 | 58.3 | 58.55 | 58.31 | 0.01113 | 0.011129 | 0.011221 | 0.009204 | 0.003884 | 0.00339 | 0.006044 | 0.013777 | 0.006038 | 0.00501 | 0.013542 | 0.009744 | 0.005504 | 0.005717 | 0.018948 | 0.827 | 0.349 | 0.3046 | 0.5431 | 1.2379 | 0.5425 | 0.4502 | 1.2168 | 0.8684 | 0.4905 | 0.5095 | 1.6886 | 0.0056 | 0.0022 | -0.0052 | -0.0042 | -0.0179 | 0.91612 | 0.76595 | 1.2775 | 0.0039589 | 0.016755 | 110.7627 | [6 empty] | 35 |  | 28 | 0.09 | 0.22 | 0.38 | 0.55 | 0.69 | 0.80 | 0.88 | 0.929 | 0.957 | 0.974 | 0.984 | 0.990 | 0.992 | 0.994 | 0.995 | 0.996 | 0.997 | 0.998 | 0.999 | 0.998 | 0.998 | 0.998 | 0.999 | 0.998 | 0.998 | 0.997 | 0.991 | 0.993 | 0.984 | 0.968 | 0.903 | 0.74 | 1.5 | 1.5 | 1.6 | 1.8 | 1.8 | 1.8 | 1.8 | 1.8 | 1.9 | 2 | 2.1 | 2.2 | 1.8 | 1.9 | 2 | 2 | 2.1 | 2.2 | 1.9 | 2 | 2.1 | 2.2 | 2.3 | 2.4 | 2 | 2.1 | 2.2 | 2.3 | 2.4 | 2.5 | 2.3 | 2.4 | 2.5 | 2.6 | 2.8 | 2.9 | 2.6 | 2.7 | 2.8 | 3 | 3.1 | 3.2 | 582 | 603 | 617 | 658 | 694 | 67 | 81 | 0.825 | 958 | 377 | 0.271 | 560 | 6 | 136 | 1.72 | 3 | 5 | 2 | 3 | 53 | 4 |  | 3.73
69 | S-LAL 8 | 713539 | 716536 | 1.6742 | 1.6815 | 1.6893 | 1.696 | 1.6981 | 1.7019 | 1.7044 | 1.7067 | 1.709 | 1.7096 | 1.7102 | 1.7129 | 1.713 | 1.7161 | 1.7222 | 1.723 | 1.7285 | 1.7294 | 1.7355 | 1.7457 | 53.9 | 53.6 | 53.87 | 53.64 | 0.01324 | 0.013236 | 0.013352 | 0.010846 | 0.004591 | 0.004021 | 0.007176 | 0.01644 | 0.007225 | 0.006016 | 0.016311 | 0.011486 | 0.006536 | 0.006816 | 0.02278 | 0.8194 | 0.3469 | 0.3038 | 0.5422 | 1.2421 | 0.5459 | 0.4545 | 1.2323 | 0.8602 | 0.4895 | 0.5105 | 1.7061 | 0.02 | 0.0057 | -0.0107 | -0.0084 | -0.0416 | 1.3066 | 0.57138 | 1.243 | 0.0061186 | 0.021272 | 90.6286 | [6 empty] | 38 |  | 30 |  | 0.03 | 0.07 | 0.15 | 0.28 | 0.44 | 0.60 | 0.74 | 0.84 | 0.905 | 0.944 | 0.965 | 0.977 | 0.988 | 0.991 | 0.994 | 0.996 | 0.997 | 0.998 | 0.996 | 0.997 | 0.997 | 0.998 | 0.997 | 0.997 | 0.997 | 0.991 | 0.991 | 0.981 | 0.955 | 0.87 | 0.62 | 3.3 | 3.4 | 3.5 | 3.6 | 3.6 | 3.7 | 3.6 | 3.7 | 3.9 | 4 | 4.1 | 4.2 | 3.6 | 3.8 | 3.9 | 4 | 4.1 | 4.2 | 3.8 | 3.9 | 4 | 4.1 | 4.3 | 4.4 | 4 | 4.1 | 4.2 | 4.3 | 4.5 | 4.6 | 4.3 | 4.5 | 4.6 | 4.8 | 4.9 | 5.1 | 4.7 | 4.9 | 5 | 5.2 | 5.4 | 5.5 | 590 | 617 | 643 | 668 | 698 | 61 | 74 | 0.894 | 1140 | 442 | 0.289 | 660 | 7 | 81 | 1.75 | 2 | 4 | 3 |  | 52 | 3 |  | 3.79
70 | S-LAL 9 | 691548 | 694546 | 1.6534 | 1.6606 | 1.6682 | 1.6747 | 1.6768 | 1.6804 | 1.6828 | 1.685 | 1.6872 | 1.6878 | 1.6883 | 1.6909 | 1.691 | 1.694 | 1.6998 | 1.7005 | 1.7057 | 1.7066 | 1.7124 | 1.7221 | 54.8 | 54.6 | 54.82 | 54.59 | 0.0126 | 0.012605 | 0.012714 | 0.010384 | 0.004384 | 0.003833 | 0.006838 | 0.01564 | 0.006868 | 0.005714 | 0.015476 | 0.010994 | 0.006228 | 0.006486 | 0.021625 | 0.8238 | 0.3478 | 0.3041 | 0.5425 | 1.2408 | 0.5449 | 0.4533 | 1.2278 | 0.8647 | 0.4899 | 0.5101 | 1.7009 | 0.0199 | 0.0055 | -0.0101 | -0.0079 | -0.0382 | 1.162 | 0.64486 | 1.2506 | 0.015966 | 0.0005055 | 93.8284 | [6 empty] | 38 |  | 30 |  | 0.01 | 0.04 | 0.11 | 0.22 | 0.38 | 0.55 | 0.70 | 0.82 | 0.89 | 0.936 | 0.960 | 0.973 | 0.985 | 0.988 | 0.992 | 0.994 | 0.995 | 0.997 | 0.996 | 0.997 | 0.998 | 0.998 | 0.997 | 0.996 | 0.996 | 0.992 | 0.992 | 0.984 | 0.963 | 0.89 | 0.66 | 3.4 | 3.4 | 3.5 | 3.5 | 3.6 | 3.7 | 3.8 | 3.8 | 3.9 | 3.9 | 4 | 4 | 3.8 | 3.8 | 3.9 | 3.9 | 4 | 4 | 3.9 | 4 | 4 | 4.1 | 4.2 | 4.2 | 4.1 | 4.1 | 4.2 | 4.3 | 4.3 | 4.4 | 4.4 | 4.5 | 4.6 | 4.7 | 4.8 | 4.8 | 4.8 | 4.9 | 5 | 5.1 | 5.2 | 5.3 | 606 | 630 | 653 | 679 | 707 | 61 | 74 | 0.895 | 1075 | 418 | 0.287 | 660 | 7 | 88 | 1.85 | 2 | 5 | 2 |  | 52 | 4 |  | 3.63
71 | S-LAL10 | 720502 | 723500 | 1.6816 | 1.6884 | 1.6957 | 1.7021 | 1.7043 | 1.7081 | 1.7108 | 1.7132 | 1.7157 | 1.7164 | 1.717 | 1.7199 | 1.72 | 1.7234 | 1.73 | 1.7308 | 1.7369 | 1.7379 | 1.7445 | 1.756 | 50.2 | 50 | 50.23 | 49.98 | 0.01433 | 0.014334 | 0.014474 | 0.011368 | 0.004885 | 0.004325 | 0.007739 | 0.017923 | 0.007914 | 0.006628 | 0.018051 | 0.012054 | 0.007053 | 0.007421 | 0.025139 | 0.7931 | 0.3408 | 0.3017 | 0.5399 | 1.2504 | 0.5521 | 0.4624 | 1.2593 | 0.8328 | 0.4873 | 0.5127 | 1.7368 | 0.0107 | 0.004 | -0.01 | -0.0081 | -0.0451 | 1.5281 | 0.36797 | 1.1175 | 0.0077682 | 0.027203 | 88.8697 | [6 empty] | 38 |  | 31 |  |  |  | 0.07 | 0.22 | 0.40 | 0.58 | 0.72 | 0.83 | 0.89 | 0.937 | 0.959 | 0.972 | 0.983 | 0.988 | 0.991 | 0.994 | 0.996 | 0.998 | 0.997 | 0.998 | 0.998 | 0.998 | 0.998 | 0.998 | 0.998 | 0.997 | 0.996 | 0.990 | 0.971 | 0.922 | 0.71 | 4.4 | 4.5 | 4.5 | 4.6 | 4.6 | 4.6 | 5 | 5 | 5.1 | 5.2 | 5.2 | 5.3 | 5 | 5.1 | 5.2 | 5.2 | 5.3 | 5.4 | 5.1 | 5.2 | 5.3 | 5.4 | 5.5 | 5.5 | 5.4 | 5.5 | 5.5 | 5.6 | 5.7 | 5.8 | 5.8 | 5.9 | 6 | 6.1 | 6.3 | 6.4 | 6.3 | 6.4 | 6.5 | 6.7 | 6.8 | 6.9 | 582 | 600 | 624 | 657 | 692 | 61 | 76 | 0.85 | 1061 | 410 | 0.294 | 650 | 7 | 86 | 2.17 | 1 | 4 | 2 |  | 52.2 | 3 |  | 3.86
72 | S-LAL12 | 678553 | 681551 | 1.6441 | 1.6502 | 1.6567 | 1.6624 | 1.6643 | 1.6677 | 1.67 | 1.6721 | 1.6742 | 1.6748 | 1.6753 | 1.6778 | 1.6779 | 1.6808 | 1.6864 | 1.6871 | 1.6923 | 1.6931 | 1.6987 | 1.7083 | 55.3 | 55.1 | 55.34 | 55.08 | 0.01225 | 0.01225 | 0.012361 | 0.009855 | 0.004212 | 0.003712 | 0.006632 | 0.015241 | 0.006703 | 0.00558 | 0.015119 | 0.010445 | 0.006042 | 0.006319 | 0.021121 | 0.8045 | 0.3438 | 0.303 | 0.5414 | 1.2442 | 0.5472 | 0.4555 | 1.2342 | 0.845 | 0.4888 | 0.5112 | 1.7087 | -0.0018 | 0.0008 | -0.0056 | -0.0047 | -0.0274 | 0.99205 | 0.77138 | 1.183 | 0.01671 | 0.0023675 | 105.9011 | [6 empty] | 36 |  | 28 | 0.06 | 0.15 | 0.29 | 0.45 | 0.61 | 0.73 | 0.83 | 0.89 | 0.938 | 0.962 | 0.976 | 0.984 | 0.988 | 0.992 | 0.994 | 0.995 | 0.997 | 0.998 | 0.999 | 0.998 | 0.998 | 0.998 | 0.999 | 0.997 | 0.996 | 0.996 | 0.991 | 0.991 | 0.981 | 0.963 | 0.901 | 0.73 | 0.4 | 0.5 | 0.5 | 0.5 | 0.5 | 0.6 | 0.6 | 0.7 | 0.8 | 0.8 | 0.9 | 1 | 0.7 | 0.7 | 0.8 | 0.9 | 0.9 | 1 | 0.8 | 0.8 | 0.9 | 1 | 1.1 | 1.1 | 0.9 | 1 | 1.1 | 1.1 | 1.2 | 1.3 | 1.2 | 1.3 | 1.4 | 1.5 | 1.6 | 1.7 | 1.5 | 1.7 | 1.8 | 1.9 | 2 | 2.1 | 604 | 630 | 652 | 679 | 716 | 72 | 86 | 0.717 | 910 | 354 | 0.284 | 560 | 6 | 166 | 1.61 | 3 | 5 | 2 |  | 53 | 4.2 |  | 4.01
73 | S-LAL13 | 694532 | 697530 | 1.6561 | 1.663 | 1.6704 | 1.6768 | 1.6789 | 1.6826 | 1.685 | 1.6873 | 1.6895 | 1.6902 | 1.6908 | 1.6934 | 1.6935 | 1.6966 | 1.7026 | 1.7033 | 1.7088 | 1.7097 | 1.7157 | 1.7258 | 53.2 | 53 | 53.21 | 52.97 | 0.01303 | 0.013034 | 0.013152 | 0.010604 | 0.004503 | 0.003953 | 0.007059 | 0.016214 | 0.007133 | 0.005947 | 0.016134 | 0.011232 | 0.006431 | 0.006721 | 0.022521 | 0.8136 | 0.3455 | 0.3033 | 0.5416 | 1.244 | 0.5473 | 0.4563 | 1.2378 | 0.854 | 0.489 | 0.511 | 1.7124 | 0.0173 | 0.0051 | -0.0102 | -0.0081 | -0.0417 | 0.98007 | 0.8329 | 1.2811 | 0.0038912 | 0.018916 | 98.9053 | [6 empty] | 38 |  | 31 |  | 0.01 | 0.03 | 0.08 | 0.19 | 0.34 | 0.52 | 0.68 | 0.80 | 0.88 | 0.932 | 0.958 | 0.972 | 0.986 | 0.990 | 0.993 | 0.995 | 0.996 | 0.997 | 0.995 | 0.995 | 0.996 | 0.997 | 0.996 | 0.995 | 0.995 | 0.990 | 0.990 | 0.981 | 0.958 | 0.88 | 0.66 | 4.6 | 4.7 | 4.8 | 4.9 | 5 | 5.1 | 4.8 | 4.9 | 5.1 | 5.3 | 5.4 | 5.6 | 4.8 | 5 | 5.1 | 5.3 | 5.5 | 5.6 | 4.9 | 5.1 | 5.3 | 5.5 | 5.6 | 5.8 | 5.1 | 5.3 | 5.5 | 5.7 | 5.8 | 6 | 5.5 | 5.7 | 5.9 | 6.1 | 6.3 | 6.5 | 5.9 | 6.1 | 6.4 | 6.6 | 6.8 | 7 | 591 | 616 | 641 | 666 | 701 | 57 | 72 | 0.893 | 1073 | 416 | 0.29 | 650 | 7 | 87 | 2.13 | 1 | 5 | 1 | 2 | 52 | 3 |  | 3.6
74 | S-LAL14 | 697555 | 700553 | 1.6582 | 1.6658 | 1.6737 | 1.6804 | 1.6825 | 1.6862 | 1.6886 | 1.6908 | 1.693 | 1.6936 | 1.6942 | 1.6967 | 1.6968 | 1.6998 | 1.7055 | 1.7062 | 1.7114 | 1.7123 | 1.718 | 1.7277 | 55.5 | 55.3 | 55.53 | 55.31 | 0.01255 | 0.012548 | 0.012653 | 0.010452 | 0.004389 | 0.003823 | 0.006814 | 0.015543 | 0.006818 | 0.005665 | 0.015333 | 0.011061 | 0.006205 | 0.006448 | 0.021437 | 0.833 | 0.3498 | 0.3047 | 0.543 | 1.2387 | 0.5434 | 0.4515 | 1.2219 | 0.8742 | 0.4904 | 0.5096 | 1.6942 | 0.0258 | 0.0066 | -0.0107 | -0.0082 | -0.0381 | 1.2372 | 0.58972 | 1.3192 | 0.015355 | -0.0003079 | 93.7203 | [6 empty] | 37 |  | 29 | 0.03 | 0.07 | 0.15 | 0.27 | 0.41 | 0.56 | 0.70 | 0.81 | 0.88 | 0.931 | 0.959 | 0.974 | 0.982 | 0.990 | 0.993 | 0.995 | 0.997 | 0.998 | 0.998 | 0.997 | 0.997 | 0.998 | 0.998 | 0.998 | 0.998 | 0.998 | 0.991 | 0.992 | 0.982 | 0.954 | 0.86 | 0.59 | 3.5 | 3.4 | 3.4 | 3.4 | 3.5 | 3.7 | 3.7 | 3.7 | 3.7 | 3.8 | 4 | 4.2 | 3.8 | 3.8 | 3.8 | 3.9 | 4 | 4.2 | 3.9 | 3.9 | 4 | 4.1 | 4.2 | 4.4 | 4 | 4 | 4.1 | 4.2 | 4.3 | 4.5 | 4.2 | 4.3 | 4.4 | 4.6 | 4.8 | 5 | 4.7 | 4.7 | 4.8 | 4.9 | 5.1 | 5.4 |  |  | 650 | 668 | 700 | 57 | 71 | 0.908 | 1118 | 435 | 0.284 | 660 | 7 | 81 | 1.86 | 1 | 5 | 1 | 2 | 52.2 | 3 |  | 3.7
75 | S-LAL18 | 729547 | 732544 | 1.6894 | 1.697 | 1.705 | 1.7119 | 1.7141 | 1.7179 | 1.7205 | 1.7228 | 1.7251 | 1.7257 | 1.7264 | 1.729 | 1.7292 | 1.7323 | 1.7384 | 1.7392 | 1.7447 | 1.7457 | 1.7517 | 1.762 | 54.7 | 54.4 | 54.68 | 54.45 | 0.01334 | 0.013335 | 0.013449 | 0.010994 | 0.004641 | 0.004056 | 0.007235 | 0.016539 | 0.00726 | 0.006035 | 0.016335 | 0.01164 | 0.006589 | 0.00686 | 0.022835 | 0.8244 | 0.348 | 0.3042 | 0.5426 | 1.2403 | 0.5444 | 0.4526 | 1.225 | 0.8655 | 0.4899 | 0.5101 | 1.6979 | 0.0212 | 0.0058 | -0.0109 | -0.0086 | -0.0422 | 1.5028 | 0.43022 | 1.3473 | 0.014546 | -0.0033278 | 93.3508 | [6 empty] | 37 |  | 29 | 0.04 | 0.21 | 0.30 | 0.32 | 0.55 | 0.68 | 0.78 | 0.86 | 0.912 | 0.946 | 0.967 | 0.978 | 0.984 | 0.991 | 0.994 | 0.996 | 0.997 | 0.998 | 0.999 | 0.998 | 0.999 | 0.999 | 0.998 | 0.998 | 0.997 | 0.996 | 0.991 | 0.991 | 0.982 | 0.956 | 0.87 | 0.60 | [6 empty] | 3.8 | 3.8 | 3.8 | 3.9 | 4 | 4.2 | [6 empty] | 3.9 | 3.9 | 4 | 4.1 | 4.2 | 4.4 | 4.1 | 4.1 | 4.2 | 4.3 | 4.4 | 4.6 | 4.5 | 4.5 | 4.6 | 4.7 | 4.9 | 5.1 | 4.8 | 4.9 | 4.9 | 5.1 | 5.3 | 5.5 | 632 | 655 | 685 | 699 | 731 | 59 | 69 | 0.871 | 1204 | 467 | 0.289 | 720 | 7 | 70 | 1.58 | 1 | 4 | 1 |  | 51.2 | 2 |  | 4.18
76 | S-LAL54 | 651562 | 654559 | 1.6189 | 1.6247 | 1.6309 | 1.6363 | 1.6382 | 1.6413 | 1.6435 | 1.6455 | 1.6475 | 1.648 | 1.6486 | 1.6509 | 1.651 | 1.6538 | 1.6591 | 1.6597 | 1.6646 | 1.6654 | 1.6707 | 1.6798 | 56.2 | 55.9 | 56.16 | 55.89 | 0.01159 | 0.011591 | 0.011697 | 0.00933 | 0.003985 | 0.003511 | 0.006273 | 0.014434 | 0.006354 | 0.005299 | 0.014389 | 0.009888 | 0.005715 | 0.005982 | 0.020079 | 0.8049 | 0.3438 | 0.3029 | 0.5412 | 1.2453 | 0.5482 | 0.4572 | 1.2414 | 0.8453 | 0.4886 | 0.5114 | 1.7166 | -0.0053 | -0.0001 | -0.0028 | -0.0024 | -0.0134 | 1.4191 | 0.25842 | 1.0739 | 0.0072665 | 0.026384 | 102.5555 | [6 empty] | 37 |  | 33 | [5 empty] | 0.13 | 0.44 | 0.71 | 0.85 | 0.919 | 0.953 | 0.970 | 0.980 | 0.988 | 0.991 | 0.993 | 0.995 | 0.997 | 0.999 | 0.998 | 0.998 | 0.999 | 0.999 | 0.998 | 0.998 | 0.998 | 0.993 | 0.993 | 0.985 | 0.969 | 0.913 | 0.78 | 0.6 | 0.7 | 0.7 | 0.7 | 0.8 | 0.9 | 0.8 | 0.9 | 1 | 1.1 | 1.2 | 1.3 | 0.8 | 0.9 | 1 | 1.1 | 1.2 | 1.3 | 0.9 | 1 | 1.1 | 1.2 | 1.3 | 1.4 | 1 | 1.2 | 1.3 | 1.4 | 1.5 | 1.6 | 1.4 | 1.5 | 1.6 | 1.7 | 1.8 | 2 | 1.7 | 1.8 | 1.9 | 2.1 | 2.2 | 2.4 | 604 | 631 | 651 | 675 | 723 | 71 | 83 | 0.761 | 877 | 343 | 0.277 | 530 | 5 | 171 | 1.66 | 3 | 5 | 3 |  | 53 | 4.2 |  | 3.82
77 | S-LAL56 | 678507 | 681505 | 1.644 | 1.6497 | 1.6559 | 1.6615 | 1.6635 | 1.6669 | 1.6694 | 1.6716 | 1.6739 | 1.6745 | 1.6751 | 1.6778 | 1.6779 | 1.6811 | 1.6872 | 1.688 | 1.6937 | 1.6947 | 1.7009 | 1.7117 | 50.7 | 50.5 | 50.72 | 50.44 | 0.01336 | 0.013365 | 0.013502 | 0.010425 | 0.004514 | 0.004018 | 0.0072 | 0.016774 | 0.007427 | 0.006246 | 0.017068 | 0.011061 | 0.006564 | 0.006938 | 0.023722 | 0.78 | 0.3377 | 0.3006 | 0.5387 | 1.2551 | 0.5557 | 0.4673 | 1.2771 | 0.8192 | 0.4862 | 0.5138 | 1.7569 | -0.0047 | 0.0004 | -0.0043 | -0.0037 | -0.0232 | 1.5405 | 0.21775 | 1.3046 | 0.0082677 | 0.032853 | 124.5275 | [6 empty] | 38 |  | 33 | [5 empty] | 0.01 | 0.18 | 0.51 | 0.74 | 0.86 | 0.928 | 0.958 | 0.975 | 0.986 | 0.990 | 0.993 | 0.995 | 0.997 | 0.998 | 0.997 | 0.997 | 0.998 | 0.999 | 0.998 | 0.998 | 0.997 | 0.993 | 0.993 | 0.986 | 0.973 | 0.928 | 0.81 | 2.8 | 2.9 | 3 | 3.1 | 3.2 | 3.3 | 3.2 | 3.3 | 3.4 | 3.5 | 3.6 | 3.8 | 3.2 | 3.4 | 3.5 | 3.6 | 3.7 | 3.8 | 3.3 | 3.5 | 3.6 | 3.7 | 3.8 | 4 | 3.6 | 3.7 | 3.8 | 4 | 4.1 | 4.2 | 4 | 4.1 | 4.3 | 4.4 | 4.6 | 4.7 | 4.4 | 4.6 | 4.8 | 4.9 | 5.1 | 5.3 | 615 | 645 | 661 | 693 | 761 | 66 | 76 | 0.778 | 911 | 356 | 0.28 | 540 | 5 | 147 | 1.92 | 1 | 4 | 2 | 3 | 51 | 2 |  | 3.85
78 | S-LAL58 | 694508 | 697505 | 1.66 | 1.6654 | 1.6713 | 1.6769 | 1.6788 | 1.6823 | 1.6848 | 1.6871 | 1.6894 | 1.69 | 1.6906 | 1.6934 | 1.6935 | 1.6967 | 1.703 | 1.7038 | 1.7096 | 1.7106 | 1.717 | 1.7279 | 50.8 | 50.5 | 50.81 | 50.53 | 0.01365 | 0.013649 | 0.013789 | 0.010565 | 0.004596 | 0.004102 | 0.007352 | 0.017117 | 0.00757 | 0.006343 | 0.017264 | 0.011214 | 0.006703 | 0.007086 | 0.024045 | 0.774 | 0.3367 | 0.3005 | 0.5386 | 1.2541 | 0.5546 | 0.4647 | 1.2649 | 0.8133 | 0.4861 | 0.5139 | 1.7438 | -0.0111 | -0.0008 | -0.0051 | -0.0047 | -0.0347 | 1.0637 | 0.74494 | 1.5918 | 0.01852 | 0.001163 | 156.636 | [6 empty] | 37 |  | 32 |  |  |  |  | 0.02 | 0.22 | 0.53 | 0.75 | 0.87 | 0.935 | 0.962 | 0.977 | 0.986 | 0.991 | 0.992 | 0.994 | 0.996 | 0.997 | 0.998 | 0.997 | 0.997 | 0.998 | 0.999 | 0.998 | 0.998 | 0.999 | 0.997 | 0.996 | 0.989 | 0.977 | 0.942 | 0.84 | [6 empty] | 2 | 2.1 | 2.1 | 2.1 | 2.1 | 2.1 | 2.1 | 2.1 | 2.1 | 2.1 | 2.1 | 2.1 | 2.2 | 2.3 | 2.3 | 2.3 | 2.3 | 2.3 | 2.4 | 2.4 | 2.5 | 2.5 | 2.5 | 2.6 | 2.9 | 2.9 | 2.9 | 3 | 3 | 3.1 | 3.3 | 3.4 | 3.4 | 3.5 | 3.5 | 3.6 | 633 | 659 | 676 | 718 | 770 | 75 | 86 | 0.728 | 928 | 361 | 0.285 | 580 | 6 | 167 | 1.7 | 1 | 4 | 3 |  | 52.2 | 2.2 |  | 4.03
79 | S-LAL59 | 734515 | 737512 | 1.6939 | 1.7013 | 1.7091 | 1.7159 | 1.7182 | 1.7221 | 1.7248 | 1.7272 | 1.7297 | 1.7304 | 1.731 | 1.7339 | 1.734 | 1.7374 | 1.7439 | 1.7448 | 1.7507 | 1.7518 | 1.7583 | 1.7695 | 51.5 | 51.2 | 51.47 | 51.24 | 0.01426 | 0.014261 | 0.014392 | 0.011504 | 0.004905 | 0.004318 | 0.007716 | 0.017767 | 0.007824 | 0.006531 | 0.017734 | 0.01219 | 0.00703 | 0.007362 | 0.024741 | 0.8067 | 0.3439 | 0.3028 | 0.5411 | 1.2458 | 0.5486 | 0.458 | 1.2435 | 0.847 | 0.4885 | 0.5115 | 1.7191 | 0.0185 | 0.0056 | -0.012 | -0.0096 | -0.0505 | 1.1396 | 0.80523 | 1.2949 | 0.0049329 | 0.020248 | 93.4747 | [6 empty] | 37 |  | 29 | 0.02 | 0.11 | 0.20 | 0.34 | 0.48 | 0.62 | 0.74 | 0.83 | 0.89 | 0.934 | 0.959 | 0.973 | 0.982 | 0.990 | 0.993 | 0.995 | 0.997 | 0.998 | 0.999 | 0.998 | 0.998 | 0.998 | 0.999 | 0.998 | 0.997 | 0.997 | 0.994 | 0.994 | 0.986 | 0.964 | 0.905 | 0.65 | [6 empty] | 5 | 5.2 | 5.5 | 5.7 | 6.1 | 6.4 | [6 empty] | 5.2 | 5.4 | 5.7 | 6 | 6.3 | 6.7 | 5.4 | 5.6 | 5.9 | 6.2 | 6.5 | 6.9 | 5.8 | 6 | 6.3 | 6.7 | 7.1 | 7.5 | 6.3 | 6.5 | 6.8 | 7.2 | 7.6 | 8 | 591 | 620 | 635 | 663 | 696 | 55 | 68 | 0.863 | 1137 | 440 | 0.293 | 700 | 7 | 77 | 1.87 | 1 | 4 | 2 |  | 52 | 2 |  | 4.04
80 | S-LAL61 | 741527 | 744524 | 1.7002 | 1.7079 | 1.716 | 1.723 | 1.7252 | 1.7292 | 1.7319 | 1.7343 | 1.7367 | 1.7374 | 1.738 | 1.7409 | 1.741 | 1.7444 | 1.7508 | 1.7516 | 1.7575 | 1.7585 | 1.7649 | 1.7759 | 52.7 | 52.4 | 52.64 | 52.41 | 0.01407 | 0.014078 | 0.014203 | 0.011481 | 0.004871 | 0.004272 | 0.007627 | 0.017502 | 0.007696 | 0.006413 | 0.017393 | 0.01216 | 0.006948 | 0.007255 | 0.024285 | 0.8155 | 0.346 | 0.3035 | 0.5418 | 1.2432 | 0.5467 | 0.4555 | 1.2355 | 0.8562 | 0.4892 | 0.5108 | 1.7099 | 0.0218 | 0.0063 | -0.0122 | -0.0096 | -0.0487 | 1.1107 | 0.85935 | 1.2671 | 0.0046418 | 0.019299 | 87.3918 | [6 empty] | 37 |  | 29 |  | 0.02 | 0.07 | 0.15 | 0.27 | 0.43 | 0.59 | 0.72 | 0.82 | 0.89 | 0.935 | 0.958 | 0.971 | 0.982 | 0.988 | 0.991 | 0.994 | 0.996 | 0.997 | 0.997 | 0.997 | 0.998 | 0.998 | 0.998 | 0.998 | 0.998 | 0.994 | 0.994 | 0.985 | 0.959 | 0.88 | 0.62 | 3.3 | 3.4 | 3.5 | 3.6 | 3.7 | 3.8 | 3.7 | 3.8 | 3.9 | 4.1 | 4.2 | 4.3 | 3.7 | 3.9 | 4 | 4.1 | 4.2 | 4.3 | 3.9 | 4 | 4.1 | 4.2 | 4.4 | 4.5 | 4 | 4.2 | 4.3 | 4.4 | 4.6 | 4.7 | 4.4 | 4.6 | 4.7 | 4.9 | 5 | 5.2 | 4.8 | 5 | 5.1 | 5.3 | 5.5 | 5.6 | 631 | 646 | 653 | 688 | 724 | 57 | 70 | 0.861 | 1190 | 461 | 0.291 | 720 | 7 | 65 | 1.55 | 1 | 4 | 1 | 2 | 51 | 2 |  | 4.04
81 | S-LAM 2 | 744448 | 748445 | 1.706 | 1.7118 | 1.7182 | 1.7244 | 1.7266 | 1.7307 | 1.7336 | 1.7363 | 1.739 | 1.7398 | 1.7406 | 1.7439 | 1.744 | 1.7479 | 1.7557 | 1.7566 | 1.7638 | 1.7651 | 1.773 | 1.7871 | 44.8 | 44.5 | 44.78 | 44.5 | 0.01661 | 0.016613 | 0.016806 | 0.012472 | 0.005488 | 0.004949 | 0.008898 | 0.021058 | 0.009394 | 0.007986 | 0.022027 | 0.013252 | 0.008118 | 0.008688 | 0.030448 | 0.7507 | 0.3303 | 0.2979 | 0.5356 | 1.2676 | 0.5655 | 0.4807 | 1.3259 | 0.7885 | 0.483 | 0.517 | 1.8117 | -0.0061 | 0.0002 | -0.0041 | -0.0035 | -0.0242 | 1.7713 | 0.19581 | 1.1949 | 0.0097665 | 0.041272 | 110.4581 | [6 empty] | 39 |  | 34 | [6 empty] | 0.04 | 0.29 | 0.59 | 0.78 | 0.87 | 0.925 | 0.950 | 0.973 | 0.983 | 0.987 | 0.992 | 0.995 | 0.997 | 0.997 | 0.997 | 0.998 | 0.999 | 0.997 | 0.997 | 0.999 | 0.997 | 0.996 | 0.988 | 0.971 | 0.928 | 0.79 | 1.9 | 2 | 2 | 2.1 | 2.2 | 2.2 | 2.5 | 2.6 | 2.6 | 2.7 | 2.8 | 2.9 | 2.5 | 2.6 | 2.7 | 2.8 | 2.8 | 2.9 | 2.7 | 2.8 | 2.9 | 3 | 3.1 | 3.2 | 3 | 3.1 | 3.2 | 3.3 | 3.4 | 3.5 | 3.5 | 3.7 | 3.8 | 3.9 | 4.1 | 4.2 | 4.1 | 4.3 | 4.5 | 4.6 | 4.8 | 4.9 | 590 | 617 | 633 | 670 | 711 | 74 | 87 | 0.698 | 935 | 361 | 0.295 | 560 | 6 | 158 | 1.72 | 1 | 4 | 2 | 3 | 52.2 | 3 |  | 4.32
82 | S-LAM 3 | 717479 | 721476 | 1.6813 | 1.687 | 1.6932 | 1.699 | 1.7011 | 1.7049 | 1.7075 | 1.71 | 1.7125 | 1.7132 | 1.7139 | 1.7169 | 1.717 | 1.7206 | 1.7275 | 1.7284 | 1.7348 | 1.7359 | 1.743 | 1.7553 | 47.9 | 47.6 | 47.92 | 47.64 | 0.01496 | 0.014961 | 0.015124 | 0.011413 | 0.00499 | 0.004476 | 0.008035 | 0.018871 | 0.008386 | 0.007085 | 0.019433 | 0.01212 | 0.007328 | 0.007796 | 0.026949 | 0.7629 | 0.3335 | 0.2992 | 0.5371 | 1.2613 | 0.5605 | 0.4736 | 1.2989 | 0.8014 | 0.4845 | 0.5155 | 1.7819 | -0.0086 | -0.0004 | -0.0039 | -0.0034 | -0.0249 | 1.6426 | 0.23963 | 1.2248 | 0.0086825 | 0.035123 | 116.6044 | [6 empty] | 38 |  | 34 | [6 empty] | 0.10 | 0.41 | 0.69 | 0.83 | 0.916 | 0.951 | 0.968 | 0.982 | 0.987 | 0.990 | 0.993 | 0.995 | 0.997 | 0.996 | 0.996 | 0.997 | 0.999 | 0.997 | 0.997 | 0.996 | 0.994 | 0.992 | 0.983 | 0.966 | 0.920 | 0.77 | -0.8 | -0.8 | -0.8 | -0.8 | -0.8 | -0.8 | -0.5 | -0.4 | -0.4 | -0.4 | -0.3 | -0.3 | -0.5 | -0.4 | -0.4 | -0.3 | -0.3 | -0.3 | -0.3 | -0.3 | -0.2 | -0.2 | -0.1 | -0.1 | -0.1 | 0 | 0 | 0.1 | 0.1 | 0.2 | 0.3 | 0.4 | 0.5 | 0.6 | 0.7 | 0.7 | 0.8 | 0.9 | 1 | 1.1 | 1.2 | 1.3 | 588 | 614 | 630 | 661 | 701 | 80 | 94 | 0.655 | 868 | 335 | 0.294 | 510 | 5 | 202 | 1.51 | 3 | 4 | 2 |  | 53.2 | 4.2 |  | 4.25
83 | S-LAM 7 | 750353 | 755350 | 1.7058 | 1.7118 | 1.7187 | 1.7255 | 1.7281 | 1.733 | 1.7365 | 1.7398 | 1.7433 | 1.7442 | 1.7452 | 1.7493 | 1.7495 | 1.7545 | 1.7645 | 1.7658 | 1.7753 | 1.777 | 1.7879 |  | 35.3 | 35 | 35.28 | 35.02 | 0.02124 | 0.021243 | 0.021544 | 0.015167 | 0.006783 | 0.006222 | 0.011252 | 0.027489 | 0.012468 | 0.010884 |  | 0.016141 | 0.010278 | 0.011266 |  | 0.714 | 0.3193 | 0.2929 | 0.5297 | 1.294 | 0.5869 | 0.5124 |  | 0.7492 | 0.4771 | 0.5229 |  | 0.0018 | 0.0007 | 0.0026 | 0.0025 |  | 1.7101 | 0.25694 | 1.6399 | 0.010516 | 0.050281 | 146.1812 | [6 empty] | 42 |  | 36 | [8 empty] | 0.08 | 0.34 | 0.59 | 0.75 | 0.84 | 0.935 | 0.965 | 0.977 | 0.984 | 0.989 | 0.996 | 0.997 | 0.998 | 0.998 | 0.999 | 0.999 | 0.999 | 0.999 | 0.996 | 0.996 | 0.990 | 0.982 | 0.950 | 0.88 | 4.2 | 4.4 | 4.4 | 4.5 | 4.6 | 4.6 | 5 | 5.2 | 5.3 | 5.4 | 5.5 | 5.6 | 5.1 | 5.2 | 5.3 | 5.5 | 5.6 | 5.7 | 5.3 | 5.5 | 5.6 | 5.8 | 6 | 6.2 | 5.7 | 5.9 | 6 | 6.2 | 6.3 | 6.5 | 6.5 | 6.7 | 6.9 | 7.1 | 7.3 | 7.5 | 7.5 | 7.7 | 8 | 8.2 | 8.4 | 8.7 | 583 | 615 | 628 | 673 | 739 | 67 | 79 | 0.871 | 970 | 381 | 0.273 | 560 | 6 | 147 | 2.53 | 1 | 1 | 1 |  | 1 | 1 |  | 3.81
84 | S-LAM51 | 700481 | 703478 | 1.6645 | 1.6702 | 1.6765 | 1.6824 | 1.6844 | 1.6882 | 1.6908 | 1.6932 | 1.6956 | 1.6963 | 1.697 | 1.6999 | 1.7 | 1.7035 | 1.7102 | 1.711 | 1.7173 | 1.7183 | 1.7252 | 1.7372 | 48.1 | 47.8 | 48.08 | 47.8 | 0.01456 | 0.014559 | 0.014717 | 0.011194 | 0.004876 | 0.004362 | 0.007826 | 0.018344 | 0.008147 | 0.006879 | 0.018871 | 0.011883 | 0.007137 | 0.00758 | 0.026171 | 0.7689 | 0.3349 | 0.2996 | 0.5375 | 1.26 | 0.5596 | 0.4725 | 1.2962 | 0.8074 | 0.4849 | 0.5151 | 1.7783 | -0.0034 | 0.0008 | -0.0049 | -0.0041 | -0.0262 | 1.6385 | 0.18833 | 1.475 | 0.0090485 | 0.037274 | 137.77 | [6 empty] | 39 |  | 34 | [6 empty] | 0.14 | 0.45 | 0.70 | 0.84 | 0.914 | 0.948 | 0.966 | 0.980 | 0.985 | 0.989 | 0.992 | 0.995 | 0.997 | 0.996 | 0.996 | 0.997 | 0.997 | 0.997 | 0.996 | 0.996 | 0.995 | 0.995 | 0.989 | 0.980 | 0.951 | 0.85 | 2.4 | 2.4 | 2.5 | 2.5 | 2.6 | 2.6 | 2.8 | 2.8 | 2.9 | 3 | 3 | 3.1 | 2.8 | 2.9 | 2.9 | 3 | 3 | 3.1 | 2.9 | 3 | 3.1 | 3.2 | 3.3 | 3.4 | 3.2 | 3.3 | 3.3 | 3.4 | 3.5 | 3.6 | 3.6 | 3.7 | 3.8 | 3.9 | 4 | 4.1 | 4.1 | 4.3 | 4.4 | 4.5 | 4.6 | 4.7 | 597 | 624 | 640 | 680 | 736 | 71 | 80 | 0.867 | 1007 | 394 | 0.278 | 570 | 6 | 140 | 1.71 | 1 | 4 | 2 |  | 51.2 | 1 |  | 3.79
85 | S-LAM52 | 720437 | 724434 | 1.6828 | 1.6884 | 1.6946 | 1.7006 | 1.7028 | 1.7068 | 1.7097 | 1.7124 | 1.7151 | 1.7159 | 1.7166 | 1.7199 | 1.72 | 1.7239 | 1.7316 | 1.7326 | 1.7397 | 1.741 | 1.749 | 1.7633 | 43.7 | 43.4 | 43.69 | 43.4 | 0.01648 | 0.01648 | 0.016679 | 0.012285 | 0.005415 | 0.004895 | 0.008809 | 0.020977 | 0.009392 | 0.008035 | 0.022303 | 0.013056 | 0.008038 | 0.008641 | 0.030725 | 0.7454 | 0.3286 | 0.297 | 0.5345 | 1.2729 | 0.5699 | 0.4876 | 1.3533 | 0.7828 | 0.4819 | 0.5181 | 1.8421 | -0.0063 | -0.0002 | -0.0011 | -0.0009 | -0.0059 | 1.7344 | 0.15155 | 1.4623 | 0.010069 | 0.047063 | 140.0844 | [6 empty] | 40 |  | 35 | [7 empty] | 0.10 | 0.39 | 0.65 | 0.80 | 0.88 | 0.930 | 0.965 | 0.977 | 0.984 | 0.988 | 0.992 | 0.996 | 0.996 | 0.995 | 0.997 | 0.998 | 0.997 | 0.997 | 0.998 | 0.997 | 0.996 | 0.990 | 0.979 | 0.947 | 0.85 | 1.1 | 1.1 | 1.1 | 1.1 | 1.2 | 1.2 | 1.6 | 1.6 | 1.7 | 1.8 | 1.9 | 1.9 | 1.6 | 1.7 | 1.8 | 1.8 | 1.9 | 2 | 1.8 | 1.9 | 2 | 2 | 2.1 | 2.2 | 2 | 2.1 | 2.2 | 2.3 | 2.4 | 2.5 | 2.6 | 2.7 | 2.8 | 3 | 3.1 | 3.2 | 3.2 | 3.3 | 3.5 | 3.6 | 3.8 | 3.9 | 604 | 632 | 644 | 685 | 743 | 77 | 88 | 0.801 | 957 | 374 | 0.278 | 530 | 5 | 160 | 1.53 | 1 | 4 | 2 |  | 51.2 | 1.2 |  | 3.95
86 | S-LAM54 | 757478 | 761476 | 1.7141 | 1.7219 | 1.7301 | 1.7373 | 1.7397 | 1.7439 | 1.7469 | 1.7495 | 1.7522 | 1.753 | 1.7537 | 1.7569 | 1.757 | 1.7608 | 1.7681 | 1.769 | 1.7757 | 1.7769 | 1.7843 | 1.7973 | 47.8 | 47.6 | 47.82 | 47.57 | 0.01583 | 0.01583 | 0.015991 | 0.01253 | 0.005376 | 0.004764 | 0.008531 | 0.019876 | 0.00881 | 0.007433 | 0.020388 | 0.013285 | 0.007776 | 0.008215 | 0.028282 | 0.7915 | 0.3396 | 0.3009 | 0.5389 | 1.2556 | 0.5565 | 0.4696 | 1.2879 | 0.8308 | 0.4863 | 0.5137 | 1.7686 | 0.0205 | 0.0058 | -0.0098 | -0.0076 | -0.0367 | 1.8421 | 0.17547 | 1.2575 | 0.0094399 | 0.039528 | 86.5463 | [6 empty] | 39 |  | 34 | [6 empty] | 0.05 | 0.33 | 0.65 | 0.82 | 0.909 | 0.945 | 0.963 | 0.979 | 0.985 | 0.990 | 0.993 | 0.995 | 0.997 | 0.997 | 0.998 | 0.998 | 0.999 | 0.998 | 0.997 | 0.997 | 0.991 | 0.991 | 0.981 | 0.954 | 0.87 | 0.62 | 3.8 | 4 | 4.2 | 4.4 | 4.5 | 4.7 | 4.2 | 4.4 | 4.7 | 4.9 | 5.1 | 5.3 | 4.3 | 4.5 | 4.7 | 4.9 | 5.1 | 5.3 | 4.4 | 4.7 | 4.9 | 5.1 | 5.3 | 5.5 | 4.7 | 4.9 | 5.1 | 5.3 | 5.6 | 5.8 | 5.1 | 5.4 | 5.6 | 5.9 | 6.1 | 6.4 | 5.6 | 5.9 | 6.2 | 6.4 | 6.7 | 7 | 614 | 637 | 664 | 687 | 721 | 57 | 69 | 0.891 | 1172 | 454 | 0.292 | 700 | 7 | 62 | 1.7 | 1 | 4 | 1 | 2 | 51 | 2 |  | 4.08
87 | S-LAM55 | 762401 | 767398 | 1.7202 | 1.7264 | 1.7333 | 1.74 | 1.7424 | 1.747 | 1.7502 | 1.7533 | 1.7564 | 1.7573 | 1.7581 | 1.7618 | 1.762 | 1.7665 | 1.7754 | 1.7765 | 1.7849 | 1.7863 | 1.7958 | 1.8128 | 40.1 | 39.8 | 40.1 | 39.82 | 0.019 | 0.019003 | 0.019247 | 0.01396 | 0.006182 | 0.005616 | 0.010124 | 0.024342 | 0.010955 | 0.009453 | 0.026457 | 0.014843 | 0.009241 | 0.010006 | 0.036285 | 0.7346 | 0.3253 | 0.2955 | 0.5328 | 1.281 | 0.5765 | 0.4974 | 1.3923 | 0.7712 | 0.4801 | 0.5199 | 1.8852 | -0.0002 | 0.0008 | -0.0004 | -0.0001 | 0.0031 | 1.8541 | 0.16545 | 1.2726 | 0.010844 | 0.051405 | 109.9868 | [6 empty] | 40 |  | 35 | [7 empty] | 0.06 | 0.37 | 0.67 | 0.82 | 0.89 | 0.932 | 0.963 | 0.976 | 0.984 | 0.989 | 0.993 | 0.997 | 0.997 | 0.997 | 0.998 | 0.999 | 0.998 | 0.998 | 0.998 | 0.995 | 0.994 | 0.986 | 0.970 | 0.923 | 0.78 | 2.5 | 2.6 | 2.6 | 2.7 | 2.8 | 2.8 | 3.1 | 3.2 | 3.3 | 3.4 | 3.5 | 3.6 | 3.1 | 3.2 | 3.3 | 3.4 | 3.5 | 3.6 | 3.3 | 3.5 | 3.6 | 3.7 | 3.8 | 3.9 | 3.6 | 3.8 | 3.9 | 4 | 4.2 | 4.3 | 4.3 | 4.5 | 4.7 | 4.8 | 5 | 5.2 | 5.1 | 5.3 | 5.5 | 5.7 | 5.9 | 6.1 | 589 | 617 | 632 | 662 | 709 | 71 | 84 | 0.741 | 967 | 374 | 0.292 | 550 | 6 | 145 | 1.88 | 1 | 4 | 2 |  | 51.2 | 1 |  | 4.22
88 | S-LAM58 | 720420 | 724417 | 1.682 | 1.6876 | 1.6939 | 1.7 | 1.7022 | 1.7064 | 1.7093 | 1.7121 | 1.7149 | 1.7157 | 1.7165 | 1.7198 | 1.72 | 1.7241 | 1.7321 | 1.7331 | 1.7406 | 1.7419 | 1.7503 | 1.7654 | 42 | 41.7 | 41.98 | 41.69 | 0.01715 | 0.017152 | 0.017366 | 0.01268 | 0.005606 | 0.005081 | 0.009153 | 0.021898 | 0.009827 | 0.008436 | 0.023484 | 0.013479 | 0.008354 | 0.009012 | 0.032298 | 0.7393 | 0.3268 | 0.2962 | 0.5336 | 1.2767 | 0.5729 | 0.4918 | 1.3692 | 0.7762 | 0.4811 | 0.5189 | 1.8598 | -0.0043 | 0.0001 | -0.0008 | -0.0006 | -0.0043 | 1.7098 | 0.17334 | 1.6483 | 0.010085 | 0.047089 | 157.4685 | [6 empty] | 41 |  | 35 | [7 empty] | 0.04 | 0.27 | 0.55 | 0.74 | 0.85 | 0.911 | 0.960 | 0.976 | 0.983 | 0.988 | 0.991 | 0.996 | 0.996 | 0.995 | 0.997 | 0.998 | 0.998 | 0.998 | 0.999 | 0.997 | 0.997 | 0.992 | 0.984 | 0.956 | 0.89 | 3.3 | 3.4 | 3.4 | 3.6 | 3.6 | 3.7 | 3.9 | 4 | 4.1 | 4.3 | 4.4 | 4.5 | 3.9 | 4 | 4.2 | 4.3 | 4.5 | 4.6 | 4.1 | 4.3 | 4.4 | 4.6 | 4.7 | 4.8 | 4.4 | 4.6 | 4.7 | 4.9 | 5 | 5.2 | 5 | 5.2 | 5.4 | 5.6 | 5.7 | 5.9 | 5.7 | 5.9 | 6.1 | 6.3 | 6.5 | 6.8 | 632 | 658 | 681 | 726 | 791 | 66 | 77 | 0.771 | 919 | 359 | 0.279 | 560 | 6 | 151 | 2.03 | 1 | 2 | 1 |  | 3.2 | 1 |  | 4
89 | S-LAM59 | 697485 | 700482 | 1.6617 | 1.6675 | 1.6738 | 1.6796 | 1.6816 | 1.6853 | 1.6879 | 1.6903 | 1.6927 | 1.6934 | 1.694 | 1.6969 | 1.697 | 1.7004 | 1.7071 | 1.7079 | 1.714 | 1.7151 | 1.7219 | 1.7337 | 48.5 | 48.2 | 48.52 | 48.24 | 0.01436 | 0.014366 | 0.014521 | 0.011071 | 0.004818 | 0.004306 | 0.007725 | 0.018089 | 0.008029 | 0.006774 | 0.018569 | 0.011751 | 0.007045 | 0.007476 | 0.025763 | 0.7706 | 0.3354 | 0.2997 | 0.5377 | 1.2592 | 0.5589 | 0.4715 | 1.2926 | 0.8092 | 0.4852 | 0.5148 | 1.7742 | -0.0037 | 0.0007 | -0.0047 | -0.0041 | -0.0261 | 1.6306 | 0.18699 | 1.3001 | 0.0089969 | 0.036801 | 122.2395 | [6 empty] | 38 |  | 33 | [6 empty] | 0.14 | 0.47 | 0.73 | 0.86 | 0.923 | 0.954 | 0.969 | 0.982 | 0.986 | 0.989 | 0.992 | 0.995 | 0.997 | 0.996 | 0.995 | 0.997 | 0.998 | 0.998 | 0.998 | 0.998 | 0.996 | 0.996 | 0.991 | 0.982 | 0.952 | 0.85 | [6 empty] | 2.7 | 2.8 | 2.9 | 3 | 3.1 | 3.1 | 2.7 | 2.8 | 2.9 | 3 | 3.1 | 3.2 | 2.9 | 3 | 3.1 | 3.2 | 3.3 | 3.4 | 3.1 | 3.2 | 3.3 | 3.4 | 3.5 | 3.6 | 3.5 | 3.7 | 3.8 | 3.9 | 4.1 | 4.2 | 4 | 4.2 | 4.3 | 4.5 | 4.6 | 4.8 | 594 | 623 | 634 | 678 | 735 | 71 | 83 | 0.847 | 1006 | 394 | 0.277 | 600 | 6 | 142 | 1.69 | 1 | 4 | 3 |  | 5.2 | 1 |  | 3.77
90 | S-LAM60 | 743493 | 747491 | 1.7018 | 1.7093 | 1.7173 | 1.7243 | 1.7266 | 1.7307 | 1.7335 | 1.7361 | 1.7387 | 1.7394 | 1.74 | 1.7431 | 1.7432 | 1.7468 | 1.7537 | 1.7546 | 1.7609 | 1.762 | 1.769 | 1.7811 | 49.3 | 49.1 | 49.34 | 49.1 | 0.01507 | 0.015063 | 0.01521 | 0.012019 | 0.005143 | 0.004545 | 0.008131 | 0.018849 | 0.008331 | 0.006993 | 0.019083 | 0.01274 | 0.00741 | 0.0078 | 0.026546 | 0.7979 | 0.3414 | 0.3017 | 0.5398 | 1.2513 | 0.5531 | 0.4643 | 1.2669 | 0.8376 | 0.4872 | 0.5128 | 1.7453 | 0.0197 | 0.0057 | -0.0109 | -0.0085 | -0.045 | 1.6067 | 0.36642 | 1.3176 | 0.0077505 | 0.028997 | 93.0721 | [6 empty] | 38 |  | 33 | [5 empty] | 0.03 | 0.29 | 0.60 | 0.79 | 0.89 | 0.937 | 0.961 | 0.974 | 0.985 | 0.990 | 0.993 | 0.995 | 0.997 | 0.998 | 0.997 | 0.998 | 0.998 | 0.998 | 0.998 | 0.997 | 0.997 | 0.991 | 0.991 | 0.980 | 0.953 | 0.87 | 0.62 | 5.3 | 5.4 | 5.5 | 5.6 | 5.7 | 5.9 | 5.7 | 5.8 | 6 | 6.1 | 6.3 | 6.5 | 5.7 | 5.9 | 6 | 6.2 | 6.3 | 6.5 | 5.9 | 6.1 | 6.2 | 6.4 | 6.5 | 6.6 | 6.1 | 6.3 | 6.4 | 6.6 | 6.8 | 7 | 6.6 | 6.8 | 7 | 7.2 | 7.4 | 7.5 | 7.1 | 7.3 | 7.5 | 7.7 | 7.9 | 8.1 | 594 | 615 | 643 | 658 | 693 | 54 | 66 | 0.845 | 1132 | 438 | 0.294 | 730 | 7 | 71 | 1.9 | 1 | 4 | 2 |  | 52 | 2 |  | 4.06
91 | S-LAM61 | 720460 | 724457 | 1.6825 | 1.6885 | 1.6951 | 1.7013 | 1.7034 | 1.7073 | 1.7101 | 1.7127 | 1.7153 | 1.7161 | 1.7168 | 1.7199 | 1.72 | 1.7237 | 1.731 | 1.7319 | 1.7386 | 1.7398 | 1.7473 | 1.7604 | 46 | 45.7 | 46.02 | 45.75 | 0.01564 | 0.015644 | 0.01582 | 0.01191 | 0.005206 | 0.004672 | 0.008391 | 0.019787 | 0.008815 | 0.007485 | 0.020636 | 0.012647 | 0.007654 | 0.008166 | 0.028538 | 0.7613 | 0.3328 | 0.2986 | 0.5364 | 1.2648 | 0.5635 | 0.4785 | 1.3191 | 0.7994 | 0.4838 | 0.5162 | 1.8039 | -0.0013 | 0.0012 | -0.0043 | -0.0035 | -0.0206 | 1.7388 | 0.15094 | 1.1212 | 0.0098024 | 0.043318 | 101.2146 | [6 empty] | 39 |  | 34 | [6 empty] | 0.03 | 0.26 | 0.56 | 0.75 | 0.86 | 0.914 | 0.943 | 0.969 | 0.979 | 0.985 | 0.989 | 0.993 | 0.997 | 0.996 | 0.997 | 0.997 | 0.998 | 0.999 | 0.998 | 0.999 | 0.997 | 0.997 | 0.991 | 0.978 | 0.942 | 0.80 | 2.9 | 3 | 3.2 | 3.2 | 3.3 | 3.4 | 3.5 | 3.6 | 3.8 | 3.9 | 4 | 4.2 | 3.5 | 3.7 | 3.8 | 3.9 | 4.1 | 4.2 | 3.7 | 3.9 | 4 | 4.1 | 4.3 | 4.4 | 3.9 | 4.1 | 4.3 | 4.4 | 4.6 | 4.7 | 4.5 | 4.7 | 4.8 | 5 | 5.2 | 5.4 | 5.1 | 5.3 | 5.5 | 5.7 | 5.9 | 6.1 | 585 | 602 | 629 | 665 | 713 | 66 | 80 | 0.732 | 937 | 363 | 0.29 | 560 | 6 | 144 | 1.99 | 1 | 5 | 2 |  | 52.2 | 2.2 |  | 4.1
92 | S-LAM66 | 801350 | 806347 | 1.7509 | 1.7584 | 1.7667 | 1.7747 | 1.7777 | 1.783 | 1.7869 | 1.7906 | 1.7943 | 1.7953 | 1.7963 | 1.8008 | 1.801 | 1.8064 | 1.8172 | 1.8186 | 1.8288 | 1.8306 | 1.8424 | 1.8639 | 35 | 34.7 | 34.97 | 34.72 | 0.02291 | 0.022907 | 0.023227 | 0.01662 | 0.007369 | 0.006724 | 0.012148 | 0.029615 | 0.013432 | 0.011747 | 0.033294 | 0.017674 | 0.011094 | 0.012133 | 0.045352 | 0.7255 | 0.3217 | 0.2935 | 0.5303 | 1.2928 | 0.5864 | 0.5128 | 1.4534 | 0.7609 | 0.4776 | 0.5224 | 1.9526 | 0.0148 | 0.0035 | 0.0007 | 0.0015 | 0.0212 | 1.9209 | 0.2199 | 1.7271 | 0.011508 | 0.054799 | 120.1337 | [6 empty] | 43 |  | 35 | [7 empty] | 0.03 | 0.28 | 0.57 | 0.73 | 0.82 | 0.87 | 0.932 | 0.954 | 0.968 | 0.977 | 0.985 | 0.994 | 0.994 | 0.994 | 0.997 | 0.998 | 0.998 | 0.998 | 0.999 | 0.998 | 0.997 | 0.992 | 0.976 | 0.937 | 0.77 | 2.2 | 2.2 | 2.2 | 2.3 | 2.3 | 2.4 | 3 | 3.1 | 3.2 | 3.2 | 3.3 | 3.4 | 3.1 | 3.1 | 3.2 | 3.3 | 3.4 | 3.5 | 3.3 | 3.4 | 3.5 | 3.6 | 3.7 | 3.8 | 3.7 | 3.8 | 3.9 | 4 | 4.1 | 4.3 | 4.5 | 4.7 | 4.9 | 5 | 5.2 | 5.4 | 5.5 | 5.7 | 5.9 | 6.1 | 6.4 | 6.6 | 514 | 544 | 554 | 586 | 629 | 79 | 95 | 1.062 | 1210 | 473 | 0.28 | 660 | 7 | 92 | 1.92 | 2 | 3 | 1 | 2 | 4 | 1 |  | 3.55
93 | S-LAH51 | 786442 | 790439 | 1.7427 | 1.7497 | 1.7574 | 1.7645 | 1.767 | 1.7715 | 1.7747 | 1.7776 | 1.7806 | 1.7814 | 1.7822 | 1.7857 | 1.7859 | 1.7901 | 1.7984 | 1.7994 | 1.807 | 1.8084 | 1.8169 | 1.8318 | 44.2 | 43.9 | 44.2 | 43.95 | 0.01778 | 0.01778 | 0.017979 | 0.01358 | 0.005923 | 0.005312 | 0.009539 | 0.02248 | 0.010012 | 0.008492 | 0.023375 | 0.014419 | 0.0087 | 0.009279 | 0.032349 | 0.7638 | 0.3331 | 0.2988 | 0.5365 | 1.2643 | 0.5631 | 0.4776 | 1.3147 | 0.802 | 0.4839 | 0.5161 | 1.7993 | 0.0097 | 0.0037 | -0.0086 | -0.0069 | -0.0402 | 1.8259 | 0.28302 | 1.3596 | 0.009353 | 0.03738 | 100.6558 | [6 empty] | 39 |  | 34 | [5 empty] | 0.01 | 0.17 | 0.51 | 0.73 | 0.84 | 0.910 | 0.942 | 0.961 | 0.977 | 0.984 | 0.989 | 0.993 | 0.995 | 0.998 | 0.997 | 0.997 | 0.998 | 0.998 | 0.997 | 0.996 | 0.996 | 0.991 | 0.989 | 0.981 | 0.957 | 0.89 | 0.68 | [6 empty] | 6 | 6 | 6.1 | 6.2 | 6.4 | 6.6 | [6 empty] | 6.3 | 6.3 | 6.4 | 6.5 | 6.7 | 6.9 | 6.6 | 6.6 | 6.7 | 6.8 | 7 | 7.2 | 7.3 | 7.3 | 7.4 | 7.6 | 7.8 | 8.1 | 7.8 | 7.9 | 8.1 | 8.3 | 8.6 | 8.9 | 568 | 598 | 617 | 641 | 677 | 59 | 72 | 0.826 | 1129 | 435 | 0.297 | 660 | 7 | 79 | 1.88 | 1 | 4 | 1 | 2 | 4 | 2 |  | 4.4
94 | S-LAH52 | 800422 | 804420 | 1.7549 | 1.762 | 1.7698 | 1.777 | 1.7796 | 1.7843 | 1.7876 | 1.7907 | 1.7939 | 1.7948 | 1.7956 | 1.7993 | 1.7995 | 1.804 | 1.8128 | 1.8139 | 1.8221 | 1.8236 | 1.8327 | 1.8488 | 42.2 | 42 | 42.22 | 41.97 | 0.01893 | 0.018935 | 0.019157 | 0.014274 | 0.006258 | 0.005637 | 0.010136 | 0.024038 | 0.01074 | 0.009152 | 0.025292 | 0.015163 | 0.009247 | 0.00991 | 0.034921 | 0.7538 | 0.3305 | 0.2977 | 0.5353 | 1.2695 | 0.5672 | 0.4833 | 1.3357 | 0.7915 | 0.4827 | 0.5173 | 1.8229 | 0.009 | 0.0035 | -0.0075 | -0.006 | -0.0358 | 1.8539 | 0.29793 | 1.3938 | 0.0095532 | 0.039382 | 102.7068 | [6 empty] | 40 |  | 34 | [5 empty] | 0.02 | 0.23 | 0.52 | 0.72 | 0.83 | 0.89 | 0.931 | 0.951 | 0.971 | 0.979 | 0.985 | 0.990 | 0.993 | 0.997 | 0.997 | 0.998 | 0.998 | 0.998 | 0.998 | 0.998 | 0.997 | 0.994 | 0.993 | 0.986 | 0.965 | 0.910 | 0.71 | 5.1 | 5.2 | 5.2 | 5.3 | 5.5 | 5.8 | 6.1 | 6.1 | 6.1 | 6.2 | 6.4 | 6.6 | 6.2 | 6.2 | 6.1 | 6.2 | 6.5 | 6.6 | 6.4 | 6.4 | 6.4 | 6.5 | 6.7 | 6.9 | 6.6 | 6.6 | 6.7 | 6.9 | 7.1 | 7.3 | 7.3 | 7.3 | 7.5 | 7.7 | 7.9 | 8.2 | 8 | 8.1 | 8.3 | 8.5 | 8.8 | 9.1 | 565 | 596 | 618 | 636 | 679 | 60 | 73 | 0.828 | 1119 | 431 | 0.297 | 640 | 6 | 82 | 1.92 | 1 | 4 | 1 |  | 51.2 | 2 |  | 4.41
95 | S-LAH53 | 806409 | 811407 | 1.7605 | 1.7676 | 1.7755 | 1.7829 | 1.7855 | 1.7903 | 1.7938 | 1.797 | 1.8002 | 1.8012 | 1.802 | 1.8059 | 1.8061 | 1.8108 | 1.8199 | 1.8211 | 1.8297 | 1.8312 | 1.8408 | 1.8578 | 40.9 | 40.7 | 40.92 | 40.67 | 0.01969 | 0.019697 | 0.019935 | 0.01474 | 0.006479 | 0.00585 | 0.010527 | 0.025076 | 0.011229 | 0.009607 | 0.02665 | 0.015661 | 0.009606 | 0.010329 | 0.03672 | 0.7483 | 0.3289 | 0.297 | 0.5344 | 1.2731 | 0.5701 | 0.4877 | 1.353 | 0.7856 | 0.4819 | 0.5181 | 1.842 | 0.0096 | 0.0034 | -0.0066 | -0.0052 | -0.0294 | 1.9181 | 0.25372 | 1.3947 | 0.010215 | 0.043318 | 101.938 | [6 empty] | 41 |  | 34 | [6 empty] | 0.06 | 0.38 | 0.65 | 0.80 | 0.88 | 0.925 | 0.947 | 0.969 | 0.979 | 0.985 | 0.989 | 0.993 | 0.996 | 0.996 | 0.997 | 0.998 | 0.998 | 0.999 | 0.999 | 0.999 | 0.997 | 0.996 | 0.989 | 0.969 | 0.915 | 0.72 | 5.1 | 5.2 | 5.3 | 5.6 | 5.8 | 6.2 | 6.2 | 6.3 | 6.4 | 6.6 | 6.8 | 7.1 | 6.2 | 6.3 | 6.4 | 6.7 | 6.9 | 7.2 | 6.5 | 6.6 | 6.7 | 6.9 | 7.2 | 7.5 | 6.8 | 6.9 | 7.1 | 7.3 | 7.6 | 7.8 | 7.6 | 7.7 | 7.9 | 8.1 | 8.4 | 8.7 | 8.3 | 8.5 | 8.7 | 9 | 9.4 | 9.8 |  |  | 610 | 637 | 687 | 59 | 70 | 0.86 | 1127 | 434 | 0.299 | 640 | 6 | 78 | 1.96 | 1 | 3 | 1 |  | 4.2 | 2 |  | 4.43
96 | S-LAH55 | 835427 | 839425 | 1.788 | 1.7956 | 1.8038 | 1.8114 | 1.8141 | 1.819 | 1.8225 | 1.8257 | 1.829 | 1.8299 | 1.8308 | 1.8346 | 1.8348 | 1.8395 | 1.8485 | 1.8497 | 1.8581 | 1.8595 | 1.8689 | 1.8853 | 42.7 | 42.5 | 42.71 | 42.47 | 0.01954 | 0.019545 | 0.019767 | 0.014841 | 0.00649 | 0.005832 | 0.010478 | 0.024741 | 0.011028 | 0.009363 | 0.02579 | 0.015762 | 0.009557 | 0.01021 | 0.035675 | 0.7593 | 0.3321 | 0.2984 | 0.5361 | 1.2658 | 0.5642 | 0.479 | 1.3195 | 0.7974 | 0.4835 | 0.5165 | 1.8048 | 0.0122 | 0.0045 | -0.0102 | -0.0082 | -0.0479 | 1.9562 | 0.31922 | 1.3917 | 0.0097934 | 0.037684 | 94.8775 | [6 empty] | 40 |  | 32 |  |  |  |  | 0.01 | 0.18 | 0.44 | 0.65 | 0.78 | 0.86 | 0.913 | 0.941 | 0.958 | 0.974 | 0.982 | 0.988 | 0.991 | 0.994 | 0.998 | 0.998 | 0.998 | 0.998 | 0.998 | 0.998 | 0.999 | 0.999 | 0.996 | 0.994 | 0.985 | 0.962 | 0.89 | 0.68 | 3.3 | 3.4 | 3.5 | 3.6 | 3.7 | 3.8 | 4 | 4.1 | 4.2 | 4.4 | 4.5 | 4.7 | 4 | 4.1 | 4.3 | 4.5 | 4.6 | 4.8 | 4.2 | 4.4 | 4.5 | 4.7 | 4.9 | 5 | 4.5 | 4.6 | 4.8 | 5 | 5.2 | 5.4 | 5.1 | 5.3 | 5.5 | 5.7 | 5.9 | 6.1 | 5.7 | 6 | 6.2 | 6.4 | 6.7 | 6.9 | 642 | 664 | 684 | 711 | 734 | 62 | 76 | 0.846 | 1249 | 482 | 0.296 | 750 | 7 | 59 | 1.31 | 1 | 3 | 1 |  | 4 | 1 |  | 4.73
97 | S-LAH58 | 883408 | 888405 | 1.8359 | 1.8426 | 1.8502 | 1.8578 | 1.8605 | 1.8657 | 1.8695 | 1.873 | 1.8766 | 1.8776 | 1.8785 | 1.8828 | 1.883 | 1.8881 | 1.8982 | 1.8995 | 1.9089 | 1.9105 | 1.9209 | 1.9392 | 40.8 | 40.5 | 40.76 | 40.52 | 0.02166 | 0.021661 | 0.021919 | 0.016022 | 0.007103 | 0.006437 | 0.011586 | 0.0275 | 0.012276 | 0.010422 | 0.028677 | 0.017035 | 0.010573 | 0.011346 | 0.039682 | 0.7397 | 0.3279 | 0.2972 | 0.5349 | 1.2696 | 0.5667 | 0.4811 | 1.3239 | 0.7772 | 0.4824 | 0.5176 | 1.8104 | 0.0018 | 0.0026 | -0.0105 | -0.0088 | -0.0598 | 1.7876 | 0.65264 | 1.7991 | 0.0084738 | 0.031313 | 132.788 | [6 empty] | 45 |  | 32 |  |  |  |  | 0.05 | 0.17 | 0.34 | 0.51 | 0.66 | 0.77 | 0.84 | 0.89 | 0.924 | 0.951 | 0.965 | 0.974 | 0.982 | 0.988 | 0.995 | 0.995 | 0.995 | 0.995 | 0.995 | 0.995 | 0.995 | 0.996 | 0.996 | 0.996 | 0.992 | 0.980 | 0.956 | 0.84 | 3.3 | 3.4 | 3.6 | 3.7 | 3.9 | 4 | 4.1 | 4.2 | 4.3 | 4.5 | 4.6 | 4.7 | 4.1 | 4.3 | 4.4 | 4.5 | 4.6 | 4.8 | 4.4 | 4.6 | 4.7 | 4.9 | 5 | 5.2 | 4.7 | 4.9 | 5 | 5.2 | 5.3 | 5.5 | 5.4 | 5.6 | 5.8 | 6 | 6.2 | 6.4 | 6.2 | 6.4 | 6.6 | 6.8 | 7.1 | 7.3 | 666 | 714 | 738 | 765 | 803 | 66 | 78 | 0.827 | 1268 | 487 | 0.301 | 710 | 7 | 61 | 1.3 | 2 | 1 | 1 | 2 | 2.2 | 1 |  | 5.52
98 | S-LAH59 | 816466 | 820464 | 1.7734 | 1.7803 | 1.7878 | 1.7948 | 1.7973 | 1.8017 | 1.8049 | 1.8078 | 1.8107 | 1.8116 | 1.8124 | 1.8158 | 1.816 | 1.8202 | 1.8283 | 1.8293 | 1.8367 | 1.838 | 1.8462 | 1.8603 | 46.6 | 46.4 | 46.62 | 46.37 | 0.0175 | 0.017503 | 0.017688 | 0.013459 | 0.00587 | 0.005251 | 0.009418 | 0.021997 | 0.009745 | 0.008188 | 0.022341 | 0.014289 | 0.008588 | 0.0091 | 0.031071 | 0.769 | 0.3354 | 0.3 | 0.5381 | 1.2568 | 0.5568 | 0.4678 | 1.2764 | 0.8078 | 0.4855 | 0.5145 | 1.7566 | 0.0036 | 0.003 | -0.0111 | -0.0092 | -0.0582 | 1.5137 | 0.70246 | 1.336 | 0.0070525 | 0.024949 | 100.0859 | [6 empty] | 39 |  | 30 |  | 0.02 | 0.06 | 0.09 | 0.28 | 0.43 | 0.58 | 0.71 | 0.81 | 0.88 | 0.921 | 0.943 | 0.958 | 0.973 | 0.979 | 0.984 | 0.989 | 0.994 | 0.997 | 0.996 | 0.996 | 0.996 | 0.996 | 0.995 | 0.995 | 0.995 | 0.995 | 0.994 | 0.989 | 0.973 | 0.938 | 0.76 | 4.1 | 4.1 | 4.2 | 4.3 | 4.3 | 4.4 | 4.6 | 4.7 | 4.8 | 4.9 | 5 | 5.1 | 4.6 | 4.7 | 4.8 | 4.9 | 5 | 5.1 | 4.9 | 5 | 5.1 | 5.2 | 5.3 | 5.4 | 5.1 | 5.2 | 5.3 | 5.4 | 5.6 | 5.7 | 5.6 | 5.8 | 5.9 | 6.1 | 6.2 | 6.4 | 6.2 | 6.4 | 6.5 | 6.7 | 6.9 | 7 | 644 | 690 | 714 | 737 | 773 | 63 | 76 | 0.816 | 1250 | 482 | 0.298 | 750 | 7 | 57 | 1.37 | 1 | 2 | 1 |  | 3 | 1 |  | 5.07
99 | S-LAH60 | 834372 | 839369 | 1.7847 | 1.7921 | 1.8002 | 1.8081 | 1.8109 | 1.8163 | 1.8201 | 1.8237 | 1.8274 | 1.8284 | 1.8294 | 1.8338 | 1.834 | 1.8393 | 1.8498 | 1.8512 | 1.861 | 1.8628 | 1.874 | 1.894 | 37.2 | 36.9 | 37.16 | 36.92 | 0.02244 | 0.022443 | 0.022736 | 0.016437 | 0.007283 | 0.006624 | 0.011947 | 0.028781 | 0.012962 | 0.011183 | 0.031249 | 0.017477 | 0.010907 | 0.011829 | 0.042878 | 0.7324 | 0.3245 | 0.2951 | 0.5323 | 1.2824 | 0.5776 | 0.4983 | 1.3924 | 0.7687 | 0.4797 | 0.5203 | 1.8859 | 0.0114 | 0.0036 | -0.0051 | -0.0037 | -0.0215 | 1.9524 | 0.3071 | 1.5658 | 0.010644 | 0.045674 | 110.2814 | [6 empty] | 42 |  | 34 | [6 empty] | 0.03 | 0.27 | 0.54 | 0.72 | 0.83 | 0.88 | 0.924 | 0.957 | 0.972 | 0.980 | 0.986 | 0.990 | 0.996 | 0.997 | 0.997 | 0.998 | 0.999 | 0.998 | 0.997 | 0.996 | 0.993 | 0.992 | 0.984 | 0.964 | 0.906 | 0.72 | 6 | 6.3 | 6.3 | 6.4 | 6.6 | 6.7 | 6.9 | 7 | 7.1 | 7.3 | 7.4 | 7.5 | 6.9 | 7.1 | 7.2 | 7.3 | 7.5 | 7.6 | 7.3 | 7.4 | 7.6 | 7.7 | 7.9 | 8 | 7.6 | 7.7 | 7.9 | 8.1 | 8.3 | 8.4 | 8.4 | 8.6 | 8.8 | 9 | 9.3 | 9.5 | 9.3 | 9.6 | 9.8 | 10.1 | 10.3 | 10.6 |  |  | 612 | 632 | 676 | 56 | 71 | 0.872 | 1248 | 481 | 0.296 | 670 | 7 | 78 | 2.15 | 1 | 3 | 1 |  | 4.2 | 1 |  | 4.43
100 | S-LAH63 | 804396 | 809393 | 1.7578 | 1.765 | 1.773 | 1.7806 | 1.7833 | 1.7882 | 1.7917 | 1.795 | 1.7984 | 1.7993 | 1.8002 | 1.8042 | 1.8044 | 1.8092 | 1.8187 | 1.8199 | 1.8288 | 1.8303 | 1.8403 | 1.8581 | 39.6 | 39.3 | 39.59 | 39.33 | 0.02032 | 0.02032 | 0.020573 | 0.015124 | 0.006658 | 0.006022 | 0.010845 | 0.02594 | 0.011642 | 0.009994 | 0.02781 | 0.016071 | 0.009898 | 0.010675 | 0.038252 | 0.7443 | 0.3277 | 0.2964 | 0.5337 | 1.2766 | 0.5729 | 0.4918 | 1.3686 | 0.7812 | 0.4811 | 0.5189 | 1.8593 | 0.0119 | 0.0039 | -0.0059 | -0.0045 | -0.0249 | 1.8946 | 0.2687 | 1.4571 | 0.010228 | 0.04428 | 104.8749 | [6 empty] | 41 |  | 34 | [6 empty] | 0.06 | 0.31 | 0.59 | 0.76 | 0.86 | 0.909 | 0.937 | 0.965 | 0.976 | 0.983 | 0.988 | 0.992 | 0.997 | 0.998 | 0.998 | 0.998 | 0.999 | 0.998 | 0.997 | 0.997 | 0.993 | 0.992 | 0.984 | 0.963 | 0.89 | 0.70 | 5.5 | 5.7 | 5.8 | 5.9 | 6.2 | 6.4 | 6.6 | 6.7 | 6.8 | 6.9 | 7.1 | 7.3 | 6.6 | 6.7 | 6.8 | 6.9 | 7.2 | 7.4 | 6.8 | 6.9 | 7 | 7.2 | 7.5 | 7.7 | 7.3 | 7.3 | 7.5 | 7.6 | 7.8 | 8.1 | 8 | 8.1 | 8.3 | 8.5 | 8.8 | 9.1 | 8.7 | 8.9 | 9.1 | 9.4 | 9.7 | 10.1 | 558 | 588 | 607 | 630 | 675 | 58 | 70 | 0.849 | 1121 | 433 | 0.295 | 640 | 6 | 82 | 2.18 | 1 | 4 | 1 |  | 4.2 | 1 |  | 4.34
101 | S-LAH64 | 788474 | 792471 | 1.7447 | 1.7522 | 1.7603 | 1.7675 | 1.77 | 1.7743 | 1.7774 | 1.7802 | 1.783 | 1.7838 | 1.7845 | 1.7879 | 1.788 | 1.792 | 1.7996 | 1.8006 | 1.8076 | 1.8089 | 1.8167 | 1.8302 | 47.4 | 47.1 | 47.37 | 47.12 | 0.01663 | 0.016636 | 0.016806 | 0.013038 | 0.005628 | 0.005003 | 0.008963 | 0.020881 | 0.009248 | 0.007782 | 0.021279 | 0.01383 | 0.008171 | 0.008635 | 0.029565 | 0.7837 | 0.3383 | 0.3007 | 0.5388 | 1.2552 | 0.5559 | 0.4678 | 1.2791 | 0.8229 | 0.4862 | 0.5138 | 1.7592 | 0.0148 | 0.005 | -0.0111 | -0.0089 | -0.0493 | 1.8302 | 0.29156 | 1.2854 | 0.0090482 | 0.033076 | 89.3676 | [6 empty] | 38 |  | 32 |  |  |  |  | 0.13 | 0.40 | 0.63 | 0.77 | 0.85 | 0.912 | 0.943 | 0.961 | 0.972 | 0.981 | 0.986 | 0.990 | 0.993 | 0.996 | 0.998 | 0.998 | 0.998 | 0.998 | 0.999 | 0.998 | 0.997 | 0.996 | 0.995 | 0.993 | 0.987 | 0.966 | 0.915 | 0.68 | 3.5 | 3.5 | 3.6 | 3.7 | 3.8 | 3.9 | 3.9 | 4 | 4.1 | 4.2 | 4.3 | 4.4 | 3.9 | 4 | 4.1 | 4.2 | 4.3 | 4.4 | 4.1 | 4.2 | 4.3 | 4.4 | 4.5 | 4.6 | 4.3 | 4.4 | 4.6 | 4.7 | 4.8 | 4.9 | 4.8 | 5 | 5.1 | 5.3 | 5.4 | 5.5 | 5.3 | 5.5 | 5.7 | 5.8 | 6 | 6.2 | 644 | 660 | 685 | 705 | 732 | 61 | 74 | 0.856 | 1224 | 473 | 0.294 | 750 | 7 | 61 | 1.4 | 1 | 4 | 2 |  | 4 | 1 |  | 4.3
102 | S-LAH65 | 804466 | 808463 | 1.7598 | 1.7673 | 1.7755 | 1.7828 | 1.7854 | 1.7899 | 1.793 | 1.7959 | 1.7988 | 1.7996 | 1.8004 | 1.8038 | 1.804 | 1.8081 | 1.8161 | 1.8171 | 1.8244 | 1.8257 | 1.8338 | 1.8479 | 46.6 | 46.3 | 46.57 | 46.33 | 0.01726 | 0.017265 | 0.017444 | 0.013452 | 0.00582 | 0.005185 | 0.009294 | 0.021699 | 0.009619 | 0.008101 | 0.022157 | 0.014273 | 0.008473 | 0.008971 | 0.030776 | 0.7791 | 0.3371 | 0.3003 | 0.5383 | 1.2568 | 0.5571 | 0.4692 | 1.2833 | 0.8182 | 0.4857 | 0.5143 | 1.7643 | 0.0139 | 0.0048 | -0.0112 | -0.009 | -0.0518 | 1.6819 | 0.49378 | 1.4568 | 0.0077668 | 0.028892 | 99.2574 | [6 empty] | 39 |  | 32 |  |  |  |  | 0.08 | 0.28 | 0.50 | 0.66 | 0.78 | 0.86 | 0.916 | 0.947 | 0.964 | 0.980 | 0.988 | 0.992 | 0.995 | 0.996 | 0.998 | 0.998 | 0.998 | 0.998 | 0.998 | 0.997 | 0.997 | 0.997 | 0.994 | 0.993 | 0.983 | 0.959 | 0.89 | 0.66 | 3.6 | 3.7 | 3.8 | 3.9 | 4 | 4 | 4 | 4.1 | 4.2 | 4.4 | 4.5 | 4.6 | 4 | 4.1 | 4.3 | 4.4 | 4.5 | 4.7 | 4.2 | 4.4 | 4.5 | 4.7 | 4.8 | 5 | 4.4 | 4.6 | 4.7 | 4.9 | 5 | 5.2 | 5 | 5.1 | 5.3 | 5.5 | 5.7 | 5.8 | 5.5 | 5.7 | 5.9 | 6.1 | 6.3 | 6.5 | 622 | 670 | 700 | 723 | 743 | 60 | 73 | 0.833 | 1258 | 486 | 0.295 | 730 | 7 | 56 | 1.42 | 1 | 3 | 1 | 2 | 4.1 | 1 |  | 4.76
103 | S-LAH66 | 773496 | 776493 | 1.7303 | 1.7379 | 1.7459 | 1.753 | 1.7554 | 1.7596 | 1.7625 | 1.7651 | 1.7678 | 1.7685 | 1.7692 | 1.7724 | 1.7725 | 1.7762 | 1.7834 | 1.7843 | 1.7908 | 1.792 | 1.7992 | 1.8116 | 49.6 | 49.3 | 49.6 | 49.36 | 0.01557 | 0.015576 | 0.015727 | 0.012391 | 0.005314 | 0.004701 | 0.00841 | 0.019473 | 0.008598 | 0.007202 | 0.01961 | 0.013137 | 0.007664 | 0.008063 | 0.027311 | 0.7955 | 0.3412 | 0.3018 | 0.5399 | 1.2502 | 0.552 | 0.4624 | 1.259 | 0.8353 | 0.4873 | 0.5127 | 1.7366 | 0.0161 | 0.0052 | -0.0115 | -0.0092 | -0.0507 | 1.3928 | 0.67958 | 1.387 | 0.0060848 | 0.023393 | 95.8354 | [6 empty] | 38 |  | 31 |  |  |  | 0.10 | 0.33 | 0.55 | 0.71 | 0.81 | 0.88 | 0.930 | 0.956 | 0.971 | 0.979 | 0.987 | 0.991 | 0.994 | 0.996 | 0.997 | 0.999 | 0.998 | 0.998 | 0.999 | 0.998 | 0.998 | 0.998 | 0.997 | 0.993 | 0.993 | 0.983 | 0.958 | 0.88 | 0.64 | 3.4 | 3.5 | 3.6 | 3.7 | 3.8 | 3.9 | 3.8 | 3.9 | 4.1 | 4.2 | 4.4 | 4.5 | 3.8 | 4 | 4.1 | 4.3 | 4.4 | 4.6 | 4 | 4.2 | 4.3 | 4.5 | 4.7 | 4.8 | 4.2 | 4.4 | 4.5 | 4.7 | 4.9 | 5 | 4.7 | 4.8 | 5 | 5.2 | 5.4 | 5.6 | 5.1 | 5.3 | 5.5 | 5.7 | 5.9 | 6.1 | 641 | 660 | 686 | 706 | 726 | 62 | 74 | 0.845 | 1219 | 472 | 0.291 | 700 | 7 | 65 | 1.43 | 1 | 4 | 1 |  | 51.2 | 1 |  | 4.23
104 | S-LAH79 | 003283 | 011281 | 1.939 | 1.9464 | 1.9552 | 1.9649 | 1.9687 | 1.9763 | 1.982 | 1.9874 | 1.993 | 1.9946 | 1.9961 | 2.003 | 2.0033 | 2.0117 | 2.0285 | 2.0307 | 2.0468 | 2.0497 | 2.0684 |  | 28.3 | 28.1 | 28.27 | 28.07 | 0.03549 | 0.035486 | 0.036041 | 0.024281 | 0.011059 | 0.010289 | 0.018678 | 0.046416 | 0.021219 | 0.018725 |  | 0.025885 | 0.017074 | 0.018967 |  | 0.6842 | 0.3116 | 0.2899 | 0.5263 | 1.308 | 0.598 | 0.5277 |  | 0.7182 | 0.4737 | 0.5263 |  | 0.0049 | 0.0015 | 0.002 | 0.0023 |  | 2.3256 | 0.50797 | 2.4309 | 0.01329 | 0.052834 | 161.1224 | [7 empty] | 46 | 37 | [9 empty] | 0.03 | 0.16 | 0.33 | 0.50 | 0.72 | 0.83 | 0.88 | 0.921 | 0.945 | 0.979 | 0.988 | 0.991 | 0.993 | 0.996 | 0.997 | 0.997 | 0.998 | 0.998 | 0.997 | 0.994 | 0.986 | 0.966 | 0.89 | 6.5 | 6.7 | 6.9 | 7 | 7.2 | 7.4 | 8 | 8.2 | 8.5 | 8.7 | 9 | 9.2 | 8.1 | 8.3 | 8.6 | 8.9 | 9.1 | 9.4 | 8.6 | 8.9 | 9.2 | 9.4 | 9.7 | 10 | 9.2 | 9.5 | 9.8 | 10.1 | 10.4 | 10.7 | 10.7 | 11.1 | 11.5 | 11.9 | 12.2 | 12.6 | 12.4 | 12.9 | 13.4 | 13.8 | 14.3 | 14.8 |  |  | 699 | 731 |  | 60 | 71 | 0.957 | 1255 | 484 | 0.297 | 700 | 7 | 61 | 1.89 | 1 | 1 | 2 |  | 1 | 1 |  | 5.23
105 | S-YGH51 | 755523 | 758521 | 1.7139 | 1.7215 | 1.7296 | 1.7366 | 1.7389 | 1.7429 | 1.7456 | 1.7481 | 1.7506 | 1.7513 | 1.752 | 1.7549 | 1.755 | 1.7584 | 1.7651 | 1.7659 | 1.7719 | 1.773 | 1.7795 | 1.7908 | 52.3 | 52.1 | 52.32 | 52.08 | 0.01443 | 0.014431 | 0.014562 | 0.011699 | 0.004976 | 0.004375 | 0.007813 | 0.017957 | 0.007901 | 0.006588 | 0.017871 | 0.012394 | 0.007118 | 0.007444 | 0.024946 | 0.8107 | 0.3448 | 0.3032 | 0.5414 | 1.2443 | 0.5475 | 0.4565 | 1.2384 | 0.8511 | 0.4888 | 0.5112 | 1.7131 | 0.0185 | 0.0055 | -0.0118 | -0.0093 | -0.0485 | 1.0828 | 0.93399 | 1.3237 | 0.018116 | 0.0030416 | 91.0353 | [6 empty] | 38 |  | 28 | 0.03 | 0.12 | 0.21 | 0.24 | 0.47 | 0.61 | 0.73 | 0.82 | 0.88 | 0.930 | 0.956 | 0.972 | 0.980 | 0.988 | 0.991 | 0.994 | 0.996 | 0.997 | 0.998 | 0.998 | 0.998 | 0.998 | 0.998 | 0.998 | 0.997 | 0.997 | 0.993 | 0.993 | 0.984 | 0.958 | 0.88 | 0.62 | [6 empty] | 4.5 | 4.5 | 4.6 | 4.7 | 4.9 | 5.1 | [6 empty] | 4.6 | 4.7 | 4.8 | 4.9 | 5.1 | 5.4 | 4.8 | 4.9 | 5 | 5.1 | 5.4 | 5.6 | 5.3 | 5.3 | 5.4 | 5.6 | 5.8 | 6 | 5.6 | 5.7 | 5.9 | 6.1 | 6.3 | 6.6 | 651 | 670 | 700 | 712 | 738 | 58 | 70 | 0.842 | 1222 | 473 | 0.291 | 720 | 7 | 61 | 1.48 | 1 | 4 | 1 |  | 51 | 2 |  | 4.4
106 | S-FTM16 | 593353 | 597350 | 1.556 | 1.5615 | 1.5677 | 1.5736 | 1.5757 | 1.5796 | 1.5824 | 1.5851 | 1.5878 | 1.5886 | 1.5893 | 1.5926 | 1.5927 | 1.5967 | 1.6046 | 1.6056 | 1.6132 | 1.6145 | 1.6233 | 1.6397 | 35.3 | 35 | 35.31 | 35.03 | 0.01679 | 0.016785 | 0.017031 | 0.012104 | 0.005365 | 0.004906 | 0.008875 | 0.021838 | 0.009959 | 0.0088 | 0.025202 | 0.012872 | 0.008107 | 0.008924 | 0.034147 | 0.7211 | 0.3196 | 0.2923 | 0.5287 | 1.301 | 0.5933 | 0.5243 | 1.5015 | 0.7558 | 0.476 | 0.524 | 2.005 | 0.0088 | 0.001 | 0.0096 | 0.009 | 0.0721 | 1.3294 | 0.14151 | 1.443 | 0.010238 | 0.057808 | 150.5971 | [6 empty] | 38 |  | 35 | [7 empty] | 0.04 | 0.43 | 0.81 | 0.934 | 0.973 | 0.984 | 0.989 | 0.990 | 0.991 | 0.992 | 0.994 | 0.997 | 0.997 | 0.996 | 0.996 | 0.999 | 0.999 | 0.999 | 0.999 | 0.996 | 0.994 | 0.989 | 0.987 | 0.959 | 0.953 | -1 | -0.9 | -0.8 | -0.7 | -0.6 | -0.5 | -0.5 | -0.4 | -0.2 | -0.1 | 0 | 0.1 | -0.4 | -0.3 | -0.2 | -0.1 | 0 | 0.1 | -0.2 | 0 | 0.1 | 0.2 | 0.3 | 0.4 | 0 | 0.2 | 0.3 | 0.5 | 0.6 | 0.7 | 0.7 | 0.8 | 1 | 1.2 | 1.4 | 1.6 | 1.4 | 1.6 | 1.8 | 2.1 | 2.3 | 2.5 | -- | -- | 501 | 542 | -- | 90 | 100 | 0.947 | 653 | 264 | 0.238 | 490 | 5 | 172 | 3.33 | 1 | 1 | 1 | 2 | 1 | 2 |  | 2.64
107 | S-NBM51 | 613443 | 617440 | 1.5766 | 1.5831 | 1.5901 | 1.5963 | 1.5984 | 1.6021 | 1.6046 | 1.6069 | 1.6092 | 1.6099 | 1.6105 | 1.6133 | 1.6134 | 1.6167 | 1.6231 | 1.6239 | 1.6299 | 1.6309 | 1.6376 | 1.6493 | 44.3 | 44 | 44.27 | 44.02 | 0.01386 | 0.013857 | 0.014008 | 0.010843 | 0.004663 | 0.004149 | 0.007442 | 0.017514 | 0.007806 | 0.006644 | 0.018359 | 0.0115 | 0.006785 | 0.007223 | 0.025357 | 0.7825 | 0.3365 | 0.2994 | 0.5371 | 1.2639 | 0.5633 | 0.4795 | 1.3249 | 0.821 | 0.4844 | 0.5156 | 1.8102 | 0.0281 | 0.007 | -0.0089 | -0.0065 | -0.0294 | 1.3702 | 0.17767 | 1.3052 | 0.0087192 | 0.040573 | 112.7031 | [6 empty] | 36 |  | 32 |  |  |  |  | 0.08 | 0.48 | 0.75 | 0.87 | 0.925 | 0.953 | 0.968 | 0.978 | 0.984 | 0.989 | 0.992 | 0.993 | 0.995 | 0.997 | 0.999 | 0.999 | 0.999 | 0.999 | 0.999 | 0.999 | 0.999 | 0.999 | 0.998 | 0.994 | 0.987 | 0.972 | 0.89 | 0.76 | 3 | 3.1 | 3.2 | 3.2 | 3.4 | 3.5 | 3.4 | 3.6 | 3.7 | 3.8 | 3.9 | 4.1 | 3.4 | 3.6 | 3.7 | 3.8 | 4 | 4.1 | 3.6 | 3.7 | 3.9 | 4 | 4.2 | 4.3 | 3.8 | 3.9 | 4.1 | 4.2 | 4.4 | 4.5 | 4.2 | 4.4 | 4.6 | 4.8 | 4.9 | 5.1 | 4.7 | 4.9 | 5.1 | 5.3 | 5.5 | 5.7 | 509 | 531 | 554 | 611 | 693 | 65 | 78 | 0.904 | 817 | 329 | 0.243 | 570 | 6 | 121 | 3.47 | 1 | 1 | 2 |  | 1 | 1 |  | 2.93
108 | S-NBH 5 | 654397 | 658395 | 1.6141 | 1.6207 | 1.6279 | 1.6345 | 1.6368 | 1.6409 | 1.6438 | 1.6465 | 1.6492 | 1.65 | 1.6507 | 1.654 | 1.6541 | 1.658 | 1.6657 | 1.6667 | 1.6739 | 1.6752 | 1.6833 | 1.6979 | 39.7 | 39.5 | 39.68 | 39.43 | 0.01648 | 0.016484 | 0.016687 | 0.012452 | 0.005432 | 0.00489 | 0.008801 | 0.021051 | 0.009457 | 0.008144 | 0.022741 | 0.013223 | 0.00803 | 0.008657 | 0.031224 | 0.7554 | 0.3295 | 0.2967 | 0.5339 | 1.2771 | 0.5737 | 0.4941 | 1.3796 | 0.7924 | 0.4812 | 0.5188 | 1.8712 | 0.0226 | 0.0056 | -0.0052 | -0.0036 | -0.0132 | 1.4754 | 0.19306 | 1.5094 | 0.0095584 | 0.046043 | 126.4227 | [6 empty] | 37 |  | 33 | [5 empty] | 0.12 | 0.47 | 0.71 | 0.83 | 0.902 | 0.936 | 0.957 | 0.969 | 0.980 | 0.985 | 0.988 | 0.991 | 0.994 | 0.997 | 0.997 | 0.997 | 0.998 | 0.999 | 0.999 | 0.999 | 0.999 | 0.991 | 0.994 | 0.989 | 0.976 | 0.919 | 0.80 | 3.5 | 3.6 | 3.7 | 3.8 | 3.9 | 3.9 | 4.1 | 4.2 | 4.3 | 4.4 | 4.6 | 4.7 | 4.1 | 4.2 | 4.4 | 4.5 | 4.6 | 4.7 | 4.3 | 4.5 | 4.6 | 4.8 | 4.9 | 5 | 4.6 | 4.7 | 4.9 | 5 | 5.1 | 5.3 | 5.1 | 5.3 | 5.5 | 5.7 | 5.8 | 6 | 5.8 | 6 | 6.2 | 6.4 | 6.6 | 6.8 | 489 | 511 | 524 | 575 | 645 | 66 | 84 | 0.965 | 902 | 361 | 0.248 | 580 | 6 | 130 | 3.22 | 1 | 1 | 2 |  | 1 | 1 |  | 3.02
109 | S-NBH 8 | 720347 | 725345 | 1.6753 | 1.682 | 1.6894 | 1.6966 | 1.6993 | 1.7042 | 1.7077 | 1.711 | 1.7144 | 1.7153 | 1.7162 | 1.7203 | 1.7205 | 1.7254 | 1.7351 | 1.7364 | 1.7456 | 1.7472 | 1.7578 | 1.7769 | 34.7 | 34.5 | 34.71 | 34.47 | 0.02075 | 0.020758 | 0.021042 | 0.015084 | 0.00669 | 0.006102 | 0.01102 | 0.026767 | 0.012111 | 0.010534 | 0.02966 | 0.016041 | 0.010063 | 0.010979 | 0.04053 | 0.7267 | 0.3223 | 0.294 | 0.5309 | 1.2895 | 0.5834 | 0.5075 | 1.4288 | 0.7623 | 0.4782 | 0.5218 | 1.9261 | 0.0172 | 0.0044 | -0.0031 | -0.0019 | -0.0056 | 1.6134 | 0.2573 | 1.9836 | 0.010639 | 0.048707 | 159.7844 | [6 empty] | 40 |  | 33 | [5 empty] | 0.03 | 0.24 | 0.49 | 0.67 | 0.79 | 0.86 | 0.908 | 0.936 | 0.962 | 0.972 | 0.979 | 0.984 | 0.989 | 0.996 | 0.997 | 0.997 | 0.998 | 0.999 | 0.999 | 0.999 | 0.999 | 0.997 | 0.997 | 0.992 | 0.984 | 0.955 | 0.88 | 2.2 | 2.2 | 2.2 | 2.2 | 2.3 | 2.4 | 3 | 3 | 3.1 | 3.1 | 3.2 | 3.3 | 3 | 3.1 | 3.1 | 3.2 | 3.3 | 3.3 | 3.3 | 3.4 | 3.4 | 3.5 | 3.6 | 3.6 | 3.6 | 3.7 | 3.8 | 3.9 | 3.9 | 4 | 4.3 | 4.5 | 4.6 | 4.7 | 4.9 | 5 | 5.2 | 5.4 | 5.5 | 5.7 | 5.9 | 6.1 | 476 | 499 | 508 | 555 | 611 | 81 | 100 | 1.052 | 1017 | 407 | 0.25 | 590 | 6 | 155 | 2.9 | 1 | 1 | 2 |  | 1 | 1 |  | 3.19
110 | S-NBH51 | 750353 | 755351 | 1.7026 | 1.7096 | 1.7175 | 1.725 | 1.7278 | 1.7328 | 1.7364 | 1.7398 | 1.7433 | 1.7442 | 1.7452 | 1.7493 | 1.7495 | 1.7545 | 1.7645 | 1.7657 | 1.7751 | 1.7768 | 1.7875 | 1.807 | 35.3 | 35.1 | 35.33 | 35.1 | 0.02121 | 0.021214 | 0.021498 | 0.015503 | 0.00686 | 0.006246 | 0.011272 | 0.02731 | 0.012342 | 0.010718 | 0.030139 | 0.016484 | 0.010291 | 0.011207 | 0.041216 | 0.7308 | 0.3234 | 0.2944 | 0.5313 | 1.2874 | 0.5818 | 0.5052 | 1.4207 | 0.7668 | 0.4787 | 0.5213 | 1.9172 | 0.0184 | 0.0047 | -0.0039 | -0.0025 | -0.0085 | 1.712 | 0.25599 | 1.8146 | 0.010772 | 0.048859 | 136.359 | [6 empty] | 40 |  | 33 | [5 empty] | 0.02 | 0.22 | 0.49 | 0.68 | 0.80 | 0.87 | 0.918 | 0.943 | 0.967 | 0.976 | 0.982 | 0.987 | 0.991 | 0.997 | 0.997 | 0.998 | 0.998 | 0.999 | 0.998 | 0.998 | 0.998 | 0.995 | 0.994 | 0.989 | 0.980 | 0.945 | 0.87 | 4.1 | 4.1 | 4.1 | 4.1 | 4.1 | 4.1 | 4.9 | 4.9 | 4.9 | 5 | 5 | 5.1 | 4.9 | 5 | 5 | 5 | 5.1 | 5.1 | 5.2 | 5.2 | 5.3 | 5.3 | 5.4 | 5.4 | 5.5 | 5.6 | 5.6 | 5.7 | 5.8 | 5.9 | 6.3 | 6.4 | 6.5 | 6.6 | 6.7 | 6.9 | 7.1 | 7.3 | 7.5 | 7.6 | 7.8 | 8 | 500 | 521 | 535 | 578 | 631 | 73 | 92 | 1.124 | 1097 | 438 | 0.253 | 610 | 6 | 115 | 2.66 | 1 | 1 | 3 |  | 1 | 1 |  | 3.29
111 | S-NPH 1 | 808228 | 816226 | 1.7445 | 1.7523 | 1.7613 | 1.7708 | 1.7746 | 1.7819 | 1.7873 | 1.7926 | 1.798 | 1.7996 | 1.801 | 1.8078 | 1.8081 | 1.8164 | 1.8335 | 1.8357 | 1.8528 | 1.8559 | 1.8766 |  | 22.8 | 22.6 | 22.76 | 22.57 | 0.0355 | 0.035504 | 0.036174 | 0.02342 | 0.010701 | 0.010086 | 0.018425 | 0.047809 | 0.022391 | 0.020676 |  | 0.024983 | 0.016862 | 0.019312 |  | 0.6596 | 0.3014 | 0.2841 | 0.519 | 1.3466 | 0.6307 | 0.5824 |  | 0.6906 | 0.4661 | 0.5339 |  | 0.0061 | -0.002 | 0.0292 | 0.0261 |  | 1.7516 | 0.36401 | 2.4787 | 0.0135 | 0.066825 | 170.756 | [6 empty] | 44 |  | 38 | [10 empty] | 0.14 | 0.53 | 0.77 | 0.917 | 0.952 | 0.967 | 0.975 | 0.982 | 0.992 | 0.994 | 0.995 | 0.996 | 0.997 | 0.997 | 0.996 | 0.997 | 0.994 | 0.992 | 0.984 | 0.973 | 0.934 | 0.88 | -1.9 | -1.9 | -1.8 | -1.8 | -1.8 | -1.7 | -1.2 | -1.1 | -0.9 | -0.8 | -0.7 | -0.5 | -1.1 | -1 | -0.8 | -0.7 | -0.6 | -0.4 | -0.7 | -0.6 | -0.4 | -0.3 | -0.1 | 0.1 | -0.2 | 0 | 0.2 | 0.4 | 0.6 | 0.8 | 1.2 | 1.5 | 1.8 | 2.1 | 2.4 | 2.7 | 3 | 3.4 | 3.8 | 4.3 | 4.7 | 5.1 | 516 | 547 | 552 | 589 | 645 | 83 | 104 | 0.882 | 893 | 357 | 0.25 | 460 | 5 | 291 | 3.23 | 1 | 1 | 1 | 2 | 1 | 1 | B | 3.29
112 | S-NPH 2 | 923189 | 934187 | 1.8421 | 1.8509 | 1.8615 | 1.8733 | 1.8781 | 1.8876 | 1.8948 | 1.9018 | 1.9092 | 1.9113 | 1.9133 | 1.9224 | 1.9229 | 1.9343 | 1.958 | 1.9611 | 1.9853 | 1.9897 | 2.0198 |  | 18.9 | 18.7 | 18.9 | 18.74 | 0.04884 | 0.048838 | 0.049853 | 0.031086 | 0.014367 | 0.013702 | 0.025133 | 0.066857 | 0.031721 | 0.030046 |  | 0.0332 | 0.023019 | 0.026834 |  | 0.6365 | 0.2942 | 0.2806 | 0.5146 | 1.369 | 0.6495 | 0.6152 |  | 0.666 | 0.4617 | 0.5383 |  | 0.0012 | -0.0045 | 0.0436 | 0.0386 |  | 2.0387 | 0.43727 | 2.9671 | 0.01708 | 0.074925 | 174.1554 | [7 empty] | 44 | 39 | [11 empty] | 0.02 | 0.24 | 0.70 | 0.85 | 0.910 | 0.936 | 0.953 | 0.978 | 0.988 | 0.990 | 0.993 | 0.996 | 0.996 | 0.996 | 0.997 | 0.997 | 0.996 | 0.992 | 0.988 | 0.977 | 0.961 | -0.6 | -0.6 | -0.4 | -0.2 | 0 | 0.2 | 0.4 | 0.6 | 0.9 | 1.1 | 1.4 | 1.6 | 0.5 | 0.7 | 1 | 1.3 | 1.5 | 1.8 | 1.2 | 1.4 | 1.8 | 2.1 | 2.3 | 2.7 | 1.8 | 2.1 | 2.5 | 2.8 | 3.2 | 3.6 | 3.8 | 4.3 | 4.8 | 5.4 | 5.9 | 6.4 | 6.6 | 7.4 | 8.1 | 8.8 | 9.6 | 10.3 | 604 | 631 | 650 | 676 | 716 | 67 | 83 | 0.969 | 991 | 397 | 0.249 | 450 | 5 | 224 | 3.31 | 1 | 1 | 1 |  | 1 | 1 |  | 3.58

## Low Tg glasses
|  |  |  | REFRACTIVE INDICES |  |  |  | REFRACTIVE INDICES |  |  |  | REFRACTIVE INDICES |  |  |  | REFRACTIVE INDICES |  |  |  | REFRACTIVE INDICES |  |  |  | ABBE |  | ABBE |  | DISPERSIONS |  |  | PARTIAL DISPERSIONS | [5 empty] | PARTIAL DISPERSIONS | [5 empty] | RELATIVE PARTIAL DISPERSIONS | [5 empty] | RELATIVE PARTIAL DISPERSIONS | [5 empty] | Deviation of Relative Partial Dispesions |  |  |  |  | CONSTANTS OF DISPERSION FORMULA (Sellmeier) | [5 empty] | CONSTANTS OF DISPERSION FORMULA (Cauchy) | [5 empty] | COLORING |  |  | INTERNAL TRANSMISSION (τ／10mm Thick) | [8 empty] | INTERNAL TRANSMISSION (τ／10mm Thick) | [7 empty] | INTERNAL TRANSMISSION (τ／10mm Thick) | [7 empty] | INTERNAL TRANSMISSION (τ／10mm Thick) | [6 empty] | dn/dt relative (10-6 / ℃) | [5 empty] | dn/dt relative (10-6 / ℃) | [5 empty] | dn/dt relative (10-6 / ℃) | [5 empty] | dn/dt relative (10-6 / ℃) | [5 empty] | dn/dt relative (10-6 / ℃) | [5 empty] | dn/dt relative (10-6 / ℃) | [5 empty] | dn/dt relative (10-6 / ℃) | [5 empty] | Thermal Properties |  |  |  |  | CTEα(10-7/℃) |  | Conductivity | Mechanical Properties | [6 empty] | Chemical Properties | [5 empty] | Bubble Grp | Spec. Gravity | Remarks
| Glass | Code(d) | Code(e) | n2325 | n1970 | n1530 | n1129 | nt | ns | nA' | nr | nC | nC' | nHe-Ne | nD | nd | ne | nF | nF' | nHe-Cd | ng | nh | ni | νd | νe | νd | νe | nF-nC | nF-nC | nF'-nC' | nC-nt | nC-nA' | nd-nC | ne-nC | ng-nd | ng-nF | nh-ng | ni-ng | nC'-nt | ne-nC' | nF'-ne | ni-nF' | θC,t | θC,A' | θd,C | θe,C | θg,d | θg,F | θh,g | θi,g | θ'C',t | θ'e,C' | θ'F',e | θ'i,F' | ΔθC,t | ΔθC,A' | Δθg,d | Δθg,F | Δθi,g | A1 | A2 | A3 | B1 | B2 | B3 | A0 | A1 | A2 | A3 | A4 | A5 | λ80 | (λ70) | λ5 | 280 | 290 | 300 | 310 | 320 | 330 | 340 | 350 | 360 | 370 | 380 | 390 | 400 | 420 | 440 | 460 | 480 | 500 | 550 | 600 | 650 | 700 | 800 | 900 | 1000 | 1200 | 1400 | 1600 | 1800 | 2000 | 2200 | 2400 | t(-40~-20) | t(-20~0) | t(0~20) | t(20~40) | t(40~60) | t(60~80) | C'(-40~-20) | C'(-20~0) | C'(0~20) | C'(20~40) | C'(40~60) | C'(60~80) | He-Ne(-40~-20) | He-Ne(20~0) | He-Ne(0~20) | He-Ne(20~40) | He-Ne(40~60) | He-Ne(60~80) | D(-40~-20) | D(-20~0) | D(0~20) | D(20~40) | D(40~60) | D(60~80) | e(-40~-20) | e(-20~0) | e(0~20) | e(20~40) | e(40~60) | e(60~80) | F'(-40~-20) | F'(-20~0) | F'(0~20) | F'(20~40) | F'(40~60) | F'(60~80) | g(-40~-20) | g(-20~0) | g(0~20) | g(20~40) | g(40~60) | g(60~80) | StP（℃） | AP（℃） | Tg（℃） | At（℃） | SP（℃） | (-30~+70) | (100~300) | k(W/m･K) | Young's (E) | Rigidity (G) | Poisson's(σ) | Knoop (Hk) | Group | Abrasion(Aa) | β | RW(P) | RA(P) | W(S)max | W(S)min | SR | PR | B | d
1 | L-BSL 7 | 516641 | 518638 | 1.4881 | 1.494 | 1.5002 | 1.5052 | 1.5068 | 1.5093 | 1.5109 | 1.5124 | 1.5138 | 1.5142 | 1.5146 | 1.5163 | 1.5163 | 1.5183 | 1.5219 | 1.5224 | 1.5256 | 1.5262 | 1.5297 | 1.5357 | 64.1 | 63.8 | 64.06 | 63.87 | 0.00806 | 0.00806 | 0.008114 | 0.007081 | 0.002904 | 0.002484 | 0.004407 | 0.009874 | 0.004298 | 0.003544 | 0.009541 | 0.007479 | 0.004009 | 0.004105 | 0.013387 | 0.8785 | 0.3603 | 0.3082 | 0.5468 | 1.2251 | 0.5333 | 0.4397 | 1.1837 | 0.9217 | 0.4941 | 0.5059 | 1.6499 | 0.0312 | 0.0068 | -0.0066 | -0.0045 | -0.0049 | 0.91747 | 0.35269 | 1.0558 | 0.005277 | 0.017081 | 104.3026 | [6 empty] | 33 |  | 30 |  |  | 0.08 | 0.40 | 0.71 | 0.87 | 0.942 | 0.973 | 0.986 | 0.992 | 0.994 | 0.996 | 0.997 | 0.997 | 0.997 | 0.997 | 0.998 | 0.999 | 0.999 | 0.999 | 0.999 | 0.999 | 0.999 | 0.999 | 0.999 | 0.999 | 0.974 | 0.994 | 0.988 | 0.974 | 0.87 | 0.80 | 4 | 4.1 | 4.1 | 4.2 | 4.3 | 4.4 | 4.3 | 4.4 | 4.5 | 4.6 | 4.7 | 4.7 | 4.3 | 4.4 | 4.5 | 4.6 | 4.7 | 4.8 | 4.4 | 4.5 | 4.6 | 4.7 | 4.8 | 4.9 | 4.5 | 4.6 | 4.7 | 4.8 | 4.9 | 5 | 4.7 | 4.8 | 4.9 | 5.1 | 5.2 | 5.3 | 4.9 | 5.1 | 5.2 | 5.3 | 5.5 | 5.6 | 464 | 488 | 498 | 549 | 630 | 58 | 71 | 1.169 | 793 | 327 | 0.214 | 560 | 6 | 69 | 2.93 | 2 | 1 | 3 |  | 1 | 1.2 |  | 2.38
2 | L-PHL 1 | 565608 | 567605 | 1.5394 | 1.5438 | 1.5486 | 1.5528 | 1.5543 | 1.5568 | 1.5585 | 1.5601 | 1.5617 | 1.5622 | 1.5626 | 1.5645 | 1.5646 | 1.5668 | 1.571 | 1.5715 | 1.5754 | 1.5761 | 1.5803 | 1.5875 | 60.8 | 60.5 | 60.82 | 60.51 | 0.00928 | 0.009283 | 0.009366 | 0.007455 | 0.003193 | 0.002815 | 0.005029 | 0.011534 | 0.005066 | 0.004209 | 0.011388 | 0.007903 | 0.004581 | 0.004785 | 0.015923 | 0.8031 | 0.344 | 0.3032 | 0.5417 | 1.2425 | 0.5457 | 0.4534 | 1.2268 | 0.8438 | 0.4891 | 0.5109 | 1.7001 | -0.0289 | -0.0056 | 0.0041 | 0.0026 | 0.0111 | 1.0757 | 0.33502 | 0.811 | 0.0059165 | 0.020343 | 106.1822 | [6 empty] | 34 |  | 31 |  |  |  | 0.06 | 0.37 | 0.70 | 0.88 | 0.952 | 0.981 | 0.990 | 0.994 | 0.996 | 0.996 | 0.996 | 0.996 | 0.997 | 0.997 | 0.998 | 0.999 | 0.999 | 0.999 | 0.999 | 0.999 | 0.999 | 0.999 | 0.999 | 0.998 | 0.986 | 0.955 | 0.923 | 0.86 | 0.83 | -0.7 | -0.7 | -0.8 | -0.8 | -0.9 | -1 | -0.4 | -0.4 | -0.4 | -0.4 | -0.4 | -0.5 | -0.3 | -0.3 | -0.3 | -0.4 | -0.4 | -0.4 | -0.2 | -0.2 | -0.2 | -0.2 | -0.2 | -0.3 | 0 | 0 | 0 | -0.1 | -0.1 | -0.1 | 0.3 | 0.3 | 0.3 | 0.3 | 0.3 | 0.4 | 0.7 | 0.7 | 0.7 | 0.7 | 0.7 | 0.8 | 308 | 331 | 347 | 379 | 408 | 105 | 140 | 0.627 | 589 | 230 | 0.28 | 350 | 4 | 547 | 3.29 | 1 | 5 | 3 |  | 53.3 | 4.3 |  | 3.18
3 | L-PHL 2 | 559625 | 561623 | 1.5334 | 1.5381 | 1.543 | 1.5474 | 1.5488 | 1.5513 | 1.553 | 1.5545 | 1.5561 | 1.5565 | 1.5569 | 1.5587 | 1.5588 | 1.5609 | 1.565 | 1.5655 | 1.5692 | 1.5699 | 1.5739 | 1.5807 | 62.5 | 62.3 | 62.55 | 62.26 | 0.00894 | 0.008933 | 0.009009 | 0.007289 | 0.003099 | 0.002717 | 0.004848 | 0.011067 | 0.004851 | 0.004022 | 0.010868 | 0.007721 | 0.004416 | 0.004593 | 0.015211 | 0.816 | 0.3469 | 0.3042 | 0.5427 | 1.2389 | 0.543 | 0.4502 | 1.2166 | 0.857 | 0.4902 | 0.5098 | 1.6884 | -0.0242 | -0.0048 | 0.0041 | 0.0027 | 0.0154 | 1.0814 | 0.31326 | 0.87919 | 0.0059421 | 0.019801 | 109.8938 | [6 empty] | 34 |  | 30 |  |  | 0.01 | 0.16 | 0.49 | 0.75 | 0.89 | 0.954 | 0.980 | 0.991 | 0.995 | 0.997 | 0.997 | 0.997 | 0.997 | 0.997 | 0.997 | 0.998 | 0.999 | 0.999 | 0.998 | 0.999 | 0.999 | 0.999 | 0.999 | 0.999 | 0.998 | 0.989 | 0.964 | 0.939 | 0.89 | 0.86 | -0.3 | -0.4 | -0.4 | -0.4 | -0.5 | -0.5 | 0 | 0 | -0.1 | -0.1 | -0.1 | -0.1 | 0 | 0 | 0 | -0.1 | -0.1 | -0.1 | 0.1 | 0.1 | 0.1 | 0.1 | 0.1 | 0 | 0.3 | 0.3 | 0.2 | 0.2 | 0.2 | 0.2 | 0.6 | 0.6 | 0.6 | 0.6 | 0.6 | 0.6 | 0.9 | 0.9 | 0.9 | 0.9 | 0.9 | 1 | 337 | 359 | 381 | 407 | 440 | 99 | 130 | 0.683 | 645 | 253 | 0.272 | 370 | 4 | 468 | 2.99 | 1 | 5 | 3 | 4 | 51.1 | 4.1 |  | 3.03
4 | L-BAL35 | 589612 | 591609 | 1.5578 | 1.5641 | 1.5707 | 1.5762 | 1.5779 | 1.5808 | 1.5828 | 1.5845 | 1.5862 | 1.5866 | 1.5871 | 1.589 | 1.5891 | 1.5914 | 1.5958 | 1.5964 | 1.6003 | 1.601 | 1.6053 | 1.6126 | 61.2 | 60.9 | 61.15 | 60.93 | 0.00963 | 0.009634 | 0.009706 | 0.00823 | 0.003418 | 0.002952 | 0.00525 | 0.011867 | 0.005185 | 0.004288 | 0.011567 | 0.008702 | 0.004778 | 0.004928 | 0.016208 | 0.8543 | 0.3548 | 0.3064 | 0.5449 | 1.2318 | 0.5382 | 0.4451 | 1.2006 | 0.8966 | 0.4923 | 0.5077 | 1.6699 | 0.0207 | 0.0048 | -0.0059 | -0.0043 | -0.0124 | 1.1626 | 0.32566 | 1.3513 | 0.012596 | -0.0032691 | 119.2146 | [6 empty] | 35 |  | 30 |  |  | 0.06 | 0.27 | 0.53 | 0.73 | 0.85 | 0.922 | 0.956 | 0.975 | 0.984 | 0.989 | 0.992 | 0.993 | 0.993 | 0.995 | 0.996 | 0.998 | 0.999 | 0.998 | 0.998 | 0.998 | 0.999 | 0.998 | 0.997 | 0.997 | 0.991 | 0.994 | 0.989 | 0.978 | 0.934 | 0.81 | 3.9 | 3.9 | 4 | 4 | 4.1 | 4.1 | 4.3 | 4.3 | 4.4 | 4.4 | 4.5 | 4.5 | 4.3 | 4.3 | 4.4 | 4.5 | 4.5 | 4.6 | 4.4 | 4.5 | 4.5 | 4.6 | 4.7 | 4.8 | 4.5 | 4.6 | 4.7 | 4.7 | 4.8 | 4.9 | 4.8 | 4.9 | 5 | 5.1 | 5.2 | 5.2 | 5.1 | 5.2 | 5.3 | 5.4 | 5.5 | 5.6 | 489 | 520 | 527 | 567 | 619 | 66 | 81 | 1.126 | 1008 | 403 | 0.252 | 630 | 6 | 100 | 2.29 | 2 | 4 | 3 |  | 52.2 | 3.2 |  | 2.82 | FG
5 | L-BAL42 | 583594 | 585591 | 1.554 | 1.5595 | 1.5653 | 1.5704 | 1.572 | 1.5748 | 1.5767 | 1.5784 | 1.5801 | 1.5806 | 1.5811 | 1.583 | 1.5831 | 1.5855 | 1.59 | 1.5905 | 1.5946 | 1.5953 | 1.5997 | 1.6072 | 59.4 | 59.1 | 59.38 | 59.13 | 0.00982 | 0.00982 | 0.009901 | 0.008122 | 0.003426 | 0.002992 | 0.005334 | 0.012153 | 0.005325 | 0.004412 | 0.01191 | 0.008599 | 0.004857 | 0.005044 | 0.016677 | 0.8271 | 0.3489 | 0.3047 | 0.5432 | 1.2376 | 0.5423 | 0.4493 | 1.2128 | 0.8685 | 0.4906 | 0.5094 | 1.6844 | 0.0018 | 0.001 | -0.0038 | -0.0031 | -0.015 | 1.3953 | 0.072552 | 1.6634 | 0.011186 | -0.024675 | 167.718 | [6 empty] | 34 |  | 29 |  | 0.05 | 0.19 | 0.41 | 0.63 | 0.79 | 0.89 | 0.940 | 0.968 | 0.981 | 0.987 | 0.992 | 0.994 | 0.994 | 0.995 | 0.996 | 0.997 | 0.998 | 0.999 | 0.998 | 0.998 | 0.998 | 0.999 | 0.998 | [14 empty] | 3.2 | 3.2 | 3.2 | 3.2 | 3.2 | 3.2 | 3.2 | 3.2 | 3.2 | 3.2 | 3.2 | 3.2 | 3.3 | 3.3 | 3.3 | 3.3 | 3.3 | 3.3 | 3.4 | 3.5 | 3.5 | 3.5 | 3.5 | 3.5 | 3.8 | 3.8 | 3.8 | 3.8 | 3.9 | 3.9 | 4.1 | 4.1 | 4.2 | 4.2 | 4.2 | 4.3 | 467 | 494 | 506 | 538 | 607 | 72 | 88 | 1.028 | 891 | 357 | 0.247 | 590 | 6 | 113 |  | 2 | 4 | 1 | 2 | 5.2 | 2 |  | 3.05 | FG
6 | L-TIM28 | 689311 | 694308 | 1.6457 | 1.6513 | 1.6578 | 1.6645 | 1.667 | 1.6719 | 1.6755 | 1.679 | 1.6825 | 1.6835 | 1.6844 | 1.6887 | 1.6889 | 1.6942 | 1.7047 | 1.706 | 1.7161 | 1.7179 | 1.7297 | 1.7518 | 31.1 | 30.8 | 31.08 | 30.84 | 0.02217 | 0.022168 | 0.022511 | 0.015448 | 0.006965 | 0.006441 | 0.011679 | 0.028996 | 0.013269 | 0.011773 | 0.033843 | 0.016453 | 0.010674 | 0.011837 | 0.045764 | 0.6969 | 0.3142 | 0.2906 | 0.5268 | 1.308 | 0.5986 | 0.5311 | 1.5267 | 0.7309 | 0.4742 | 0.5258 | 2.033 | 0.0044 | 0.0007 | 0.0078 | 0.0074 | 0.0619 | 1.5804 | 0.17829 | 1.1488 | 0.012527 | 0.060281 | 116.2151 | [6 empty] | 40 |  | 36 | [8 empty] | 0.16 | 0.57 | 0.80 | 0.89 | 0.929 | 0.964 | 0.974 | 0.980 | 0.984 | 0.989 | 0.997 | 0.996 | [18 empty] | -0.3 | -0.3 | -0.3 | -0.3 | -0.3 | -0.3 | -0.2 | -0.2 | -0.2 | -0.2 | -0.2 | -0.3 | 0.1 | 0.1 | 0.1 | 0.1 | 0.1 | 0.1 | 0.4 | 0.5 | 0.5 | 0.5 | 0.5 | 0.6 | 1.3 | 1.4 | 1.5 | 1.5 | 1.6 | 1.7 | 2.3 | 2.5 | 2.6 | 2.7 | 2.9 | 3 | 453 | 484 | 504 | 539 | 582 | 101 | 130 | 1.02 | 845 | 337 | 0.254 | 530 | 5 | 197 |  | 2 | 1 | 1 | 2 | 1 | 1 |  | 2.88 | FG
7 | L-LAL12 | 678549 | 681546 | 1.6424 | 1.649 | 1.656 | 1.6621 | 1.6641 | 1.6675 | 1.6699 | 1.672 | 1.6741 | 1.6747 | 1.6753 | 1.6778 | 1.6779 | 1.6808 | 1.6865 | 1.6872 | 1.6923 | 1.6932 | 1.6989 | 1.7084 | 54.9 | 54.6 | 54.89 | 54.64 | 0.01235 | 0.012351 | 0.01246 | 0.010069 | 0.004276 | 0.00375 | 0.006694 | 0.015342 | 0.006741 | 0.00561 | 0.015203 | 0.010665 | 0.006098 | 0.006362 | 0.021239 | 0.8152 | 0.3462 | 0.3036 | 0.542 | 1.2422 | 0.5458 | 0.4542 | 1.2309 | 0.8559 | 0.4894 | 0.5106 | 1.7046 | 0.011 | 0.0038 | -0.0085 | -0.0069 | -0.0345 | 1.2852 | 0.47833 | 1.2161 | 0.0064106 | 0.021482 | 100.2434 | [6 empty] | 37 |  | 30 |  |  | 0.10 | 0.21 | 0.37 | 0.55 | 0.70 | 0.81 | 0.89 | 0.938 | 0.962 | 0.975 | 0.982 | 0.987 | 0.990 | 0.992 | 0.995 | 0.997 | 0.998 | 0.996 | 0.997 | 0.998 | 0.999 | 0.998 | 0.998 | 0.999 | 0.997 | 0.996 | 0.989 | 0.972 | 0.922 | 0.736 | 2 | 2 | 2 | 1.9 | 1.9 | 1.9 | 2.4 | 2.4 | 2.4 | 2.4 | 2.5 | 2.5 | 2.4 | 2.4 | 2.5 | 2.5 | 2.5 | 2.5 | 2.6 | 2.62 | 2.6 | 2.6 | 2.6 | 2.6 | 2.7 | 2.8 | 2.8 | 2.8 | 2.8 | 2.9 | 3.1 | 3.1 | 3.2 | 3.2 | 3.3 | 3.3 | 3.4 | 3.5 | 3.6 | 3.6 | 3.7 | 3.8 | 528 | 546 | 562 | 600 | 633 | 76 | 90 | 0.925 | 1096 | 428 | 0.28 | 600 | 6 | 112 | 1.8 | 1 | 4 | 3 | 4 | 53.2 | 4 |  | 3.48 | FG
8 | L-LAL13 | 694532 | 697529 | 1.6574 | 1.6639 | 1.6709 | 1.677 | 1.6791 | 1.6826 | 1.6851 | 1.6873 | 1.6896 | 1.6902 | 1.6908 | 1.6934 | 1.6935 | 1.6966 | 1.7026 | 1.7033 | 1.7088 | 1.7097 | 1.7157 | 1.7259 | 53.2 | 52.9 | 53.18 | 52.93 | 0.01304 | 0.01304 | 0.01316 | 0.01049 | 0.004481 | 0.003949 | 0.007056 | 0.016239 | 0.007148 | 0.005962 | 0.016179 | 0.011117 | 0.006429 | 0.006731 | 0.02258 | 0.8044 | 0.3436 | 0.3028 | 0.5411 | 1.2453 | 0.5482 | 0.4572 | 1.2407 | 0.8448 | 0.4885 | 0.5115 | 1.7158 | 0.0082 | 0.0033 | -0.009 | -0.0072 | -0.039 | 1.1778 | 0.63459 | 1.2044 | 0.0055762 | 0.020682 | 99.6323 | [6 empty] | 36 |  | 29 | 0.01 | 0.06 | 0.15 | 0.28 | 0.45 | 0.61 | 0.74 | 0.84 | 0.913 | 0.949 | 0.969 | 0.979 | 0.984 | 0.989 | 0.991 | 0.993 | 0.995 | 0.997 | 0.998 | 0.997 | 0.997 | 0.998 | 0.999 | 0.999 | 0.999 | 0.999 | 0.996 | 0.995 | 0.988 | 0.969 | 0.918 | 0.72 | 2.5 | 2.5 | 2.5 | 2.5 | 2.5 | 2.5 | 3 | 3 | 3 | 3.1 | 3.1 | 3.1 | 3 | 3 | 3.1 | 3.1 | 3.1 | 3.2 | 3.1 | 3.2 | 3.2 | 3.3 | 3.3 | 3.3 | 3.3 | 3.4 | 3.4 | 3.5 | 3.5 | 3.6 | 3.8 | 3.8 | 3.9 | 4 | 4 | 4.1 | 4.2 | 4.3 | 4.3 | 4.4 | 4.5 | 4.6 | 503 | 522 | 534 | 575 | 615 | 76 | 92 | 0.887 | 1078 | 419 | 0.285 | 620 | 6 | 115 |  | 1 | 4 | 2 |  | 53.2 | 4 |  | 3.69 | FG
9 | L-LAM69 | 731405 | 735403 | 1.688 | 1.6949 | 1.7024 | 1.7094 | 1.7118 | 1.7163 | 1.7195 | 1.7224 | 1.7254 | 1.7263 | 1.7271 | 1.7306 | 1.7308 | 1.7351 | 1.7435 | 1.7445 | 1.7524 | 1.7538 | 1.7627 | 1.7786 | 40.5 | 40.3 | 40.51 | 40.25 | 0.01804 | 0.01804 | 0.018262 | 0.013567 | 0.005939 | 0.005354 | 0.009635 | 0.023019 | 0.010333 | 0.008885 | 0.024789 | 0.01441 | 0.008792 | 0.00947 | 0.034057 | 0.7521 | 0.3292 | 0.2968 | 0.5341 | 1.276 | 0.5728 | 0.4925 | 1.3741 | 0.7891 | 0.4814 | 0.5186 | 1.8649 | 0.0154 | 0.0042 | -0.0046 | -0.0031 | -0.0117 | 1.7404 | 0.177 | 1.7678 | 0.01034 | 0.048482 | 136.672 | [6 empty] | 41 |  | 34 | [6 empty] | 0.02 | 0.22 | 0.50 | 0.70 | 0.81 | 0.87 | 0.912 | 0.950 | 0.964 | 0.974 | 0.982 | 0.989 | 0.996 | 0.994 | 0.995 | 0.998 | 0.998 | 0.998 | [8 empty] | 2.1 | 2.1 | 2.1 | 2 | 2 | 2 | 2.8 | 2.8 | 2.8 | 2.8 | 2.8 | 2.8 | 2.8 | 2.8 | 2.8 | 2.9 | 2.9 | 2.9 | 3 | 3.1 | 3.1 | 3.1 | 3.1 | 3.1 | 3.3 | 3.4 | 3.4 | 3.4 | 3.5 | 3.5 | 4 | 4 | 4.1 | 4.2 | 4.3 | 4.3 | 4.7 | 4.8 | 4.9 | 5 | 5.1 | 5.3 | 461 | 489 | 497 | 529 | 574 | 86 | 105 | 1.114 | 1133 | 445 | 0.273 | 630 | 6 | 118 | 2.03 | 1 | 3 | 2 |  | 52.2 | 3.1 |  | 3.24 | FG
10 | L-LAH53 | 806409 | 811406 | 1.7608 | 1.7678 | 1.7755 | 1.7829 | 1.7855 | 1.7903 | 1.7937 | 1.797 | 1.8002 | 1.8012 | 1.802 | 1.8059 | 1.8061 | 1.8108 | 1.82 | 1.8211 | 1.8297 | 1.8312 | 1.8407 | 1.8577 | 40.9 | 40.6 | 40.88 | 40.63 | 0.01972 | 0.019718 | 0.019954 | 0.014747 | 0.006489 | 0.00586 | 0.010544 | 0.025074 | 0.011216 | 0.009575 | 0.026505 | 0.01567 | 0.009621 | 0.010333 | 0.036562 | 0.7479 | 0.3291 | 0.2972 | 0.5347 | 1.2716 | 0.5688 | 0.4856 | 1.3442 | 0.7853 | 0.4822 | 0.5178 | 1.8323 | 0.0094 | 0.0037 | -0.0082 | -0.0065 | -0.0385 | 1.9078 | 0.2635 | 1.2814 | 0.010341 | 0.041904 | 95.7069 | [6 empty] | 40 |  | 34 | [6 empty] | 0.13 | 0.48 | 0.70 | 0.84 | 0.908 | 0.940 | 0.959 | 0.976 | 0.983 | 0.988 | 0.991 | 0.995 | 0.998 | 0.998 | 0.999 | 0.999 | [52 empty] | 534 | 558 | 574 | 607 | 646 | 59 | 72 | 0.862 | 1151 | 443 | 0.298 | 660 | 7 | 76 |  | 1 | 4 | 1 |  | 51.2 | 2 |  | 4.49