## Datatable
Optical Glasses |  | Schott AG |  |  |  | 2006-01-01
Glass | [5 empty] | Constants of dispersion formula | [5 empty] | Constants for dn/dT | [5 empty] | Relative temperature coefficients of refractive index [-40/-20 deg.C] |  |  | Absolute temperature coefficients of refractive index [-40/-20 deg.C] |  |  | Relative temperature coefficients of refractive index [+20/+40 deg.C] |  |  | Absolute temperature coefficients of refractive index [+20/+40 deg.C] |  |  | Relative temperature coefficients of refractive index [+60/+80 deg.C] |  |  | Absolute temperature coefficients of refractive index [+60/+80 deg.C] |  |  |  | Internal transmission measured at 25 mm sample thickness | [29 empty] | Internal transmission measured at 10 mm sample thickness | [30 empty] | Chemical properties | [5 empty] | Thermal properties | [6 empty] | Mechanical properties |  |  |  |  | Refractive Indices | [22 empty] | Relative partial dispersion
| nd | ne | vd | ve | Colour code | B1 | B2 | B3 | C1 | C2 | C3 | D0 | D1 | D2 | E0 | E1 | lambda | 1060nm | e-line | g-line | 1060nm | e-line | g-line | 1060nm | e-line | g-line | 1060nm | e-line | g-line | 1060nm | e-line | g-line | 1060nm | e-line | g-line | Stress optical coefficient | TAUI25/2500 | TAUI25/2325 | TAUI25/1970 | TAUI25/1530 | TAUI25/1060 | TAUI25/700 | TAUI25/660 | TAUI25/620 | TAUI25/580 | TAUI25/546 | TAUI25/500 | TAUI25/460 | TAUI25/436 | TAUI25/420 | TAUI25/405 | TAUI25/400 | TAUI25/390 | TAUI25/380 | TAUI25/370 | TAUI25/365 | TAUI25/350 | TAUI25/334 | TAUI25/320 | TAUI25/310 | TAUI25/300 | TAUI25/290 | TAUI25/280 | TAUI25/270 | TAUI25/260 | TAUI25/250 | TAUI10/2500 | TAUI10/2325 | TAUI10/1970 | TAUI10/1530 | TAUI10/1060 | TAUI10/700 | TAUI10/660 | TAUI10/620 | TAUI10/580 | TAUI10/546 | TAUI10/500 | TAUI10/460 | TAUI10/436 | TAUI10/420 | TAUI10/405 | TAUI10/400 | TAUI10/390 | TAUI10/380 | TAUI10/370 | TAUI10/365 | TAUI10/350 | TAUI10/334 | TAUI10/320 | TAUI10/310 | TAUI10/300 | TAUI10/290 | TAUI10/280 | TAUI10/270 | TAUI10/260 | TAUI10/250 | Bubble class (B) | CR | FR | SR | AR | PR | Density | Tg | T13 | T7.6 | Heat capacity (cp) | Heat conductivity(lambda) | alpha -30/70 | alpha 20/300 | Young´s modulus (E) | Poisson ratio (µ) | Knoop hardness (HK) | Abrasion hardness (HG) | K | n2325.4 | n1970.1 | n1529.6 | n1060.0 | nt | ns | nr | nC | nC' | n632.8 | nD | nd | ne | nF | nF' | ng | nh | ni | n334.1 | n312.6 | n296.7 | n280.4 | n248.3 | nF-nC | nF'-nC' | P s,t | P C,s | P d,C | P e,d | P g,F | P i,h | P' s,t | P' C',s | P' d,C' | P' e,d | P' g,F' | P' i,h | DP C,t | DP C,s | DP F,e | DP g,F | DP i,g | Glascode | Remarks | Date | rel. Price | melting frequency
F2 | 1.62 | 1.6241 | 36.37 | 36.11 | 35/32 | 1.3453 | 0.20907 | 0.93736 | 0.0099774 | 0.047045 | 111.8868 | 1.51e-06 | 1.56e-08 | -2.78e-11 | 9.34e-07 | 1.04e-09 | 0.25 | 2.4 | 3.9 | 5.5 | 0.3 | 1.6 | 3.2 | 2.7 | 4.4 | 6.3 | 1.3 | 3 | 4.8 | 3 | 4.8 | 6.8 | 1.9 | 3.7 | 5.7 | 2.81 | 0.61 | 0.7 | 0.89 | 0.99 | 0.998 | 0.998 | 0.996 | 0.997 | 0.997 | 0.997 | 0.996 | 0.993 | 0.991 | 0.99 | 0.986 | 0.984 | 0.977 | 0.963 | 0.94 | 0.92 | 0.78 | 0.21 | [8 empty] | 0.8206 | 0.86704 | 0.95446 | 0.99599 | 0.9992 | 0.9992 | 0.9984 | 0.9988 | 0.9988 | 0.9988 | 0.9984 | 0.99719 | 0.99639 | 0.99599 | 0.99438 | 0.99357 | 0.99074 | 0.98503 | 0.97555 | 0.9672 | 0.90539 | 0.53566 | 0.11 | 0.01 | [6 empty] | 0 | 1 | 0 | 1 | 2.3 | 1.3 | 3.599 | 434 | 430 | 594 | 0.557 | 0.78 | 8.2 | 9.2 | 57 | 0.22 | 420 | 2 | 2.81 | 1,58465 | 1,58958 | 1,59513 | 1,60190 | 1,60279 | 1,60671 | 1,61227 | 1,61503 | 1,61582 | 1,61656 | 1,61989 | 1,62004 | 1,62408 | 1,63208 | 1,63310 | 1,64202 | 1,65064 | 1,66623 | 1,68455 |  |  |  |  | 0,017050 | 0,017284 | 0,2301 | 0,4882 | 0,2938 | 0,2370 | 0,5828 | 0,9142 | 0,2270 | 0,5270 | 0,2443 | 0,2338 | 0,5159 | 0,9018 | 0,0008 | 0,0005 | 0,0000 | 0,0002 | 0,0006 | 620364.361 |  | 2005-10-28 | 1.6 | 2
F4 | 1.6166 | 1.6206 | 36.63 | 36.37 | 35/32 | 1.3391 | 0.20522 | 0.89786 | 0.0099222 | 0.047 | 107.9368 | 2.02e-06 | 1.97e-08 | -3.87e-11 | 7.05e-07 | 4.36e-10 | 0.289 | 2.3 | 3.6 | 5.3 | 0.2 | 1.4 | 3.1 | 2.9 | 4.3 | 6.1 | 1.5 | 2.9 | 4.7 | 3.2 | 4.7 | 6.6 | 2.1 | 3.6 | 5.5 | 2.84 | 0.57 | 0.67 | 0.87 | 0.98305 | 0.993 | 0.992 | 0.99 | 0.99 | 0.991 | 0.9906 | 0.989 | 0.986 | 0.984 | 0.98 | 0.97445 | 0.97095 | 0.957 | 0.935 | 0.9 | 0.88 | 0.691 | 0.17 | 0.0001 | [7 empty] | 0.79864 | 0.85198 | 0.94582 | 0.99319 | 0.99719 | 0.99679 | 0.99599 | 0.99599 | 0.99639 | 0.99623 | 0.99559 | 0.99438 | 0.99357 | 0.99195 | 0.9897 | 0.98828 | 0.98257 | 0.97347 | 0.95873 | 0.95015 | 0.86256 | 0.49224 | 0.025119 | [7 empty] | 1 | 1 | 0 | 1 | 2.3 | 2 | 3.58 | 436 | 431 | 614 | 0.553 | 0.768 | 8.3 | 9.1 | 56 | 0.222 | 420 | 2 | 2.84 | 1,58151 | 1,58642 | 1,59195 | 1,59866 | 1,59954 | 1,60342 | 1,60891 | 1,61165 | 1,61242 | 1,61315 | 1,61644 | 1,61659 | 1,62058 | 1,62848 | 1,62949 | 1,63828 | 1,64679 | 1,66216 | 1,68022 |  |  |  |  | 0,016834 | 0,017064 | 0,2305 | 0,4886 | 0,2938 | 0,2370 | 0,5825 | 0,9130 | 0,2274 | 0,5275 | 0,2444 | 0,2338 | 0,5157 | 0,9007 | 0,0004 | 0,0003 | 0,0000 | 0,0003 | 0,0011 | 617366.358 | lead containing glass type | 2000-08-24 | 2.5 | 4
F5 | 1.6034 | 1.6072 | 38.03 | 37.77 | 35/32 | 1.3104 | 0.19603 | 0.96613 | 0.0095863 | 0.045763 | 115.0119 | 2.13e-06 | 1.65e-08 | -6.98e-11 | 1.02e-06 | 6.56e-10 | 0.208 | 2.5 | 4 | 5.5 | 0.4 | 1.8 | 3.3 | 3 | 4.6 | 6.2 | 1.6 | 3.2 | 4.8 | 3.1 | 4.8 | 6.5 | 2 | 3.7 | 5.4 | 2.92 | 0.58 | 0.69 | 0.9 | 0.99 | 0.995 | 0.995 | 0.995 | 0.995 | 0.996 | 0.995 | 0.995 | 0.992 | 0.99 | 0.988 | 0.985 | 0.984 | 0.977 | 0.96 | 0.93 | 0.9 | 0.69 | 0.23 | [8 empty] | 0.80421 | 0.86206 | 0.95873 | 0.99599 | 0.998 | 0.998 | 0.998 | 0.998 | 0.9984 | 0.998 | 0.998 | 0.99679 | 0.99599 | 0.99518 | 0.99397 | 0.99357 | 0.99074 | 0.9838 | 0.97139 | 0.95873 | 0.86206 | 0.55551 | 0.09 | [7 empty] | 0 | 1 | 0 | 1 | 2.3 | 2 | 3.47 | 438 | 425 | 608 |  |  | 8 | 8.9 | 58 | 0.22 | 450 | 3 | 2.92 | 1,56934 | 1,57427 | 1,57979 | 1,58636 | 1,58721 | 1,59093 | 1,59616 | 1,59875 | 1,59948 | 1,60017 | 1,60328 | 1,60342 | 1,60718 | 1,61461 | 1,61556 | 1,62381 | 1,63176 | 1,64606 | 1,66276 |  |  |  |  | 0,015867 | 0,016078 | 0,2346 | 0,4925 | 0,2946 | 0,2371 | 0,5795 | 0,9015 | 0,2315 | 0,5317 | 0,2451 | 0,2340 | 0,5131 | 0,8897 | 0,0017 | 0,0009 | -0,0001 | -0,0003 | -0,0028 | 603380.347 | lead containing glass type | 2001-12-06 | 2 | 4
K10 | 1.5014 | 1.5035 | 56.41 | 56.15 | 33/30 | 1.1569 | 0.064263 | 0.87238 | 0.0080942 | 0.038605 | 104.7477 | 4.86e-06 | 1.72e-08 | -3.02e-11 | 3.82e-07 | 4.53e-10 | 0.26 | 3.3 | 3.9 | 4.5 | 1.3 | 1.8 | 2.4 | 3.6 | 4.2 | 4.9 | 2.3 | 2.9 | 3.6 | 3.8 | 4.5 | 5.2 | 2.8 | 3.4 | 4.2 | 3.12 | 0.52 | 0.63 | 0.85 | 0.983 | 0.996 | 0.997 | 0.994 | 0.993 | 0.993 | 0.992 | 0.991 | 0.99 | 0.988 | 0.988 | 0.987 | 0.986 | 0.982 | 0.973 | 0.966 | 0.958 | 0.91 | 0.72 | 0.31 | 0.13 | 0.02 | [5 empty] | 0.76984 | 0.83126 | 0.93706 | 0.99317 | 0.9984 | 0.9988 | 0.9976 | 0.99719 | 0.99719 | 0.99679 | 0.99639 | 0.99599 | 0.99518 | 0.99518 | 0.99478 | 0.99438 | 0.99276 | 0.98911 | 0.98626 | 0.98298 | 0.96298 | 0.87687 | 0.62596 | 0.37 | 0.14 | [5 empty] | 1 | 1 | 0 | 1 | 1 | 1.2 | 2.52 | 459 | 453 | 691 | 0.77 | 1.12 | 6.5 | 7.4 | 65 | 0.19 | 470 | 4 | 3.12 | 1,47507 | 1,48008 | 1,48536 | 1,49076 | 1,49137 | 1,49389 | 1,49713 | 1,49867 | 1,49910 | 1,49950 | 1,50129 | 1,50137 | 1,50349 | 1,50756 | 1,50807 | 1,51243 | 1,51649 | 1,52350 | 1,53120 | 1,53844 |  |  |  | 0,008888 | 0,008967 | 0,2835 | 0,5385 | 0,3037 | 0,2382 | 0,5475 | 0,7888 | 0,2810 | 0,5817 | 0,2531 | 0,2362 | 0,4860 | 0,7819 | 0,0094 | 0,0041 | -0,0007 | -0,0015 | -0,0048 | 501564.252 | lead containing glass type | 2001-09-03 | 2.5 | 5
K7 | 1.5111 | 1.5131 | 60.41 | 60.15 | 33/30 | 1.1274 | 0.12441 | 0.8271 | 0.0072034 | 0.026984 | 100.3846 | -1.67e-06 | 8.8e-09 | -2.86e-11 | 5.42e-07 | 7.81e-10 | 0.172 | 1 | 1.6 | 2.1 | -1 | -0.4 | 0.1 | 0.9 | 1.6 | 2.2 | -0.4 | 0.2 | 0.9 | 0.8 | 1.6 | 2.3 | -0.2 | 0.6 | 1.2 | 2.95 | 0.34 | 0.5 | 0.79 | 0.98 | 0.994 | 0.996 | 0.995 | 0.995 | 0.994 | 0.994 | 0.993 | 0.99 | 0.99 | 0.99 | 0.99 | 0.99 | 0.988 | 0.983 | 0.976 | 0.971 | 0.94 | 0.78 | 0.42 | 0.1 | [6 empty] | 0.64952 | 0.75786 | 0.91002 | 0.99195 | 0.9976 | 0.9984 | 0.998 | 0.998 | 0.9976 | 0.9976 | 0.99719 | 0.99599 | 0.99599 | 0.99599 | 0.99599 | 0.99599 | 0.99518 | 0.99317 | 0.99033 | 0.9883 | 0.97555 | 0.90539 | 0.70681 | 0.39811 | 0.09 | [5 empty] | 1 | 3 | 0 | 2 | 1 | 2.3 | 2.53 | 513 |  | 712 |  |  | 8.4 | 9.7 | 69 | 0.214 | 520 | 3 | 2.95 | 1,48553 | 1,49046 | 1,49565 | 1,50091 | 1,50150 | 1,50394 | 1,50707 | 1,50854 | 1,50895 | 1,50934 | 1,51105 | 1,51112 | 1,51314 | 1,51700 | 1,51748 | 1,52159 | 1,52540 | 1,53189 | 1,53891 | 1,54537 |  |  |  | 0,008461 | 0,008531 | 0,2880 | 0,5436 | 0,3049 | 0,2385 | 0,5422 | 0,7677 | 0,2857 | 0,5874 | 0,2542 | 0,2365 | 0,4814 | 0,7614 | 0,0001 | -0,0001 | 0,0000 | 0,0000 | -0,0001 | 511604.253 |  | 2000-08-24 | 2 | 5
KZFS12 | 1.696 | 1.7006 | 36.29 | 36.06 | 40/35 | 1.5562 | 0.23977 | 0.94789 | 0.010201 | 0.046928 | 69.8371 | 4.36e-06 | 1.32e-08 | -1.81e-11 | 6.86e-07 | 6.81e-10 | 0.253 | 4.1 | 5.4 | 6.8 | 1.9 | 3.1 | 4.4 | 4.3 | 5.7 | 7.3 | 2.8 | 4.2 | 5.8 | 4.5 | 6 | 7.8 | 3.4 | 4.9 | 6.6 | 2.35 | 0.04 | 0.3 | 0.81 | 0.94 | 0.994 | 0.993 | 0.992 | 0.992 | 0.991 | 0.991 | 0.986 | 0.971 | 0.944 | 0.91 | 0.84 | 0.81 | 0.72 | 0.58 | 0.38 | 0.25 | 0.004 | [9 empty] | 0.276 | 0.618 | 0.919 | 0.976 | 0.998 | 0.997 | 0.997 | 0.997 | 0.996 | 0.996 | 0.994 | 0.988 | 0.977 | 0.963 | 0.933 | 0.919 | 0.877 | 0.804 | 0.679 | 0.574 | 0.109 | [9 empty] | 1 | 4 | 1 | 53.3 | 4.3 | 4.3 | 3.836 | 492 | 476 | 549 | 0.54 | 0.71 | 5.18 | 6.22 | 66 | 0.279 | 440 | 4 | 2.35 | 1,64970 | 1,65749 | 1,66580 | 1,67488 | 1,67598 | 1,68071 | 1,68717 | 1,69033 | 1,69122 | 1,69206 | 1,69583 | 1,69600 | 1,70055 | 1,70951 | 1,71065 | 1,72059 | 1,73017 | 1,74746 | [5 empty] | 0,019179 | 0,019425 | 0,2468 | 0,5013 | 0,2957 | 0,2371 | 0,5778 | 0,9012 | 0,2436 | 0,5409 | 0,2460 | 0,2341 | 0,5118 | 0,8898 | 0,0309 | 0,0138 | -0,0021 | -0,0050 | -0,0189 | 696363.384 | lead containing glass type | 2002-04-29 | - | 5
KZFSN4 | 1.6134 | 1.6167 | 44.29 | 44.07 | 36/30 | 1.3799 | 0.1685 | 0.87489 | 0.0089116 | 0.040533 | 69.6628 | 6.01e-06 | 1.3e-08 | -7.94e-11 | 4.05e-07 | 7.23e-10 | 0.272 | 4.3 | 5 | 5.8 | 2.1 | 2.8 | 3.5 | 4.6 | 5.5 | 6.5 | 3.2 | 4 | 5 | 4.6 | 5.5 | 6.6 | 3.5 | 4.4 | 5.5 | 3.13 | 0.05 | 0.28 | 0.81 | 0.94 | 0.995 | 0.995 | 0.995 | 0.995 | 0.995 | 0.995 | 0.995 | 0.992 | 0.989 | 0.986 | 0.978 | 0.974 | 0.962 | 0.939 | 0.9 | 0.87 | 0.72 | 0.49 | 0.16 | 0.03 | [6 empty] | 0.30171 | 0.60098 | 0.91917 | 0.97555 | 0.998 | 0.998 | 0.998 | 0.998 | 0.998 | 0.998 | 0.998 | 0.99679 | 0.99559 | 0.99438 | 0.99114 | 0.98952 | 0.98462 | 0.97514 | 0.95873 | 0.94582 | 0.87687 | 0.75176 | 0.48045 | 0.23 | 0.04 | [5 empty] | 1 | 3 | 2 | 52.3 | 4.3 | 4.3 | 3.2 | 492 | 494 | 594 | 0.636 | 0.766 | 4.5 | 5.5 | 60 | 0.275 | 450 | 5 | 3.13 | 1,57428 | 1,58170 | 1,58943 | 1,59732 | 1,59822 | 1,60198 | 1,60689 | 1,60924 | 1,60990 | 1,61052 | 1,61328 | 1,61340 | 1,61669 | 1,62309 | 1,62389 | 1,63085 | 1,63745 | 1,64905 | 1,66215 |  |  |  |  | 0,013848 | 0,013994 | 0,2712 | 0,5245 | 0,3004 | 0,2377 | 0,5607 | 0,8376 | 0,2684 | 0,5662 | 0,2501 | 0,2352 | 0,4973 | 0,8289 | 0,0406 | 0,0183 | -0,0032 | -0,0086 | -0,0391 | 613443.320 | lead containing glass type | 2001-08-13 | 3 | 4
KZFSN5 | 1.6541 | 1.658 | 39.63 | 39.4 | 37/34 | 1.4773 | 0.19169 | 0.89733 | 0.0097549 | 0.04505 | 67.8786 | 5.51e-06 | 1.48e-08 | -2.21e-11 | 6.22e-07 | 7.05e-10 | 0.23 | 4.4 | 5.5 | 6.6 | 2.2 | 3.2 | 4.3 | 4.7 | 5.9 | 7.1 | 3.3 | 4.4 | 5.6 | 4.9 | 6.2 | 7.6 | 3.8 | 5.1 | 6.4 | 2.89 | 0.03 | 0.24 | 0.77 | 0.92 | 0.997 | 0.996 | 0.996 | 0.996 | 0.996 | 0.995 | 0.992 | 0.985 | 0.978 | 0.968 | 0.95 | 0.94 | 0.911 | 0.85 | 0.74 | 0.65 | 0.19 | [9 empty] | 0.24595 | 0.56505 | 0.90073 | 0.9672 | 0.9988 | 0.9984 | 0.9984 | 0.9984 | 0.9984 | 0.998 | 0.99679 | 0.99397 | 0.99114 | 0.98707 | 0.97969 | 0.97555 | 0.9634 | 0.93706 | 0.88653 | 0.84172 | 0.51464 | 0.13 | [8 empty] | 1 | 3 | 2 | 52.3 | 4.3 | 4.3 | 3.46 | 501 | 479 |  |  |  | 4.5 | 5.7 | 65 | 0.275 | 460 | 5 | 2.89 | 1,61108 | 1,61880 | 1,62692 | 1,63548 | 1,63649 | 1,64075 | 1,64644 | 1,64920 | 1,64998 | 1,65070 | 1,65397 | 1,65412 | 1,65803 | 1,66571 | 1,66668 | 1,67512 | 1,68319 | 1,69759 | [5 empty] | 0,016507 | 0,016701 | 0,2581 | 0,5120 | 0,2978 | 0,2374 | 0,5700 | 0,8727 | 0,2551 | 0,5525 | 0,2479 | 0,2346 | 0,5053 | 0,8625 | 0,0371 | 0,0167 | -0,0027 | -0,0071 | -0,0302 | 654396.346 | lead containing glass type | 2000-05-18 | 3 | 4
LAFN7 | 1.7495 | 1.7546 | 34.95 | 34.72 | 40/35 | 1.6684 | 0.29851 | 1.0774 | 0.010316 | 0.046922 | 82.5079 | 7.27e-06 | 1.31e-08 | -3.32e-11 | 8.88e-07 | 9.32e-10 | 0.248 | 6 | 7.8 | 9.7 | 3.7 | 5.4 | 7.2 | 6.3 | 8.3 | 10.4 | 4.8 | 6.7 | 8.9 | 6.5 | 8.6 | 10.9 | 5.3 | 7.4 | 9.7 | 1.77 | 0.09 | 0.41 | 0.85 | 0.96 | 0.996 | 0.996 | 0.995 | 0.995 | 0.995 | 0.994 | 0.994 | 0.982 | 0.965 | 0.94 | 0.88 | 0.85 | 0.78 | 0.65 | 0.4 | 0.22 | 0.01 | [9 empty] | 0.38168 | 0.70002 | 0.93706 | 0.9838 | 0.9984 | 0.9984 | 0.998 | 0.998 | 0.998 | 0.9976 | 0.9976 | 0.99276 | 0.98585 | 0.97555 | 0.95015 | 0.93706 | 0.90539 | 0.84172 | 0.69314 | 0.54572 | 0.125 | [9 empty] | 0 | 3 | 1 | 53.3 | 2.2 | 4.3 | 4.38 | 500 | 481 | 573 |  | 0.77 | 5.3 | 6.4 | 80 | 0.28 | 520 | 3 | 1.77 | 1,70211 | 1,70934 | 1,71726 | 1,72642 | 1,72758 | 1,73264 | 1,73970 | 1,74319 | 1,74418 | 1,74511 | 1,74931 | 1,74950 | 1,75458 | 1,76464 | 1,76592 | 1,77713 | 1,78798 | 1,80762 | [5 empty] | 0,021445 | 0,021735 | 0,2360 | 0,4921 | 0,2941 | 0,2369 | 0,5825 | 0,9160 | 0,2329 | 0,5311 | 0,2446 | 0,2338 | 0,5158 | 0,9037 | 0,0174 | 0,0078 | -0,0011 | -0,0025 | -0,0093 | 750350.438 | lead containing glass type | 2000-07-26 | 5 | 4
LF5 | 1.5814 | 1.5848 | 40.85 | 40.57 | 34/31 | 1.2804 | 0.16351 | 0.89393 | 0.0092985 | 0.044914 | 110.4937 | -2.27e-06 | 9.71e-09 | -2.83e-11 | 8.36e-07 | 9.95e-10 | 0.228 | 0.8 | 1.9 | 3.1 | -1.3 | -0.2 | 0.9 | 0.8 | 2 | 3.4 | -0.6 | 0.7 | 2 | 0.8 | 2.2 | 3.7 | -0.3 | 1.1 | 2.6 | 2.83 |  | 0.66 | 0.87 | 0.992 | 0.998 | 0.998 | 0.998 | 0.998 | 0.997 | 0.99683 | 0.996 | 0.995 | 0.994 | 0.993 | 0.992 | 0.992 | 0.984 | 0.973 | 0.961 | 0.954 | 0.88 | 0.57 | 0.04 | [8 empty] | 0.84687 | 0.94582 | 0.99679 | 0.9992 | 0.9992 | 0.9992 | 0.9992 | 0.9988 | 0.99873 | 0.9984 | 0.998 | 0.9976 | 0.99719 | 0.99679 | 0.99679 | 0.99357 | 0.98911 | 0.98421 | 0.98134 | 0.95015 | 0.79864 | 0.32 | 0.04 | [6 empty] | 1 | 2 | 0 | 1 | 2.3 | 2 | 3.22 | 419 | 411 | 585 | 0.657 | 0.866 | 9.1 | 10.6 | 59 | 0.223 | 450 | 2 | 2.83 | 1,54966 | 1,55445 | 1,55975 | 1,56594 | 1,56672 | 1,57014 | 1,57489 | 1,57723 | 1,57789 | 1,57851 | 1,58132 | 1,58144 | 1,58482 | 1,59146 | 1,59231 | 1,59964 | 1,60668 | 1,61926 | 1,63380 |  |  |  |  | 0,014233 | 0,014413 | 0,2401 | 0,4981 | 0,2959 | 0,2373 | 0,5748 | 0,8836 | 0,2371 | 0,5378 | 0,2462 | 0,2343 | 0,5091 | 0,8726 | -0,0006 | 0,0000 | -0,0001 | -0,0003 | -0,0037 | 581409.322 | lead containing glass type | 2000-05-19 | 2 | 2
LLF1 | 1.5481 | 1.551 | 45.75 | 45.47 | 33/31 | 1.2164 | 0.13366 | 0.8834 | 0.0085781 | 0.042014 | 107.5931 | 3.25e-07 | 1.74e-08 | -6.12e-11 | 6.53e-07 | 2.58e-10 | 0.233 | 1.5 | 2.4 | 3.4 | -0.6 | 0.3 | 1.3 | 1.9 | 2.9 | 3.9 | 0.6 | 1.5 | 2.5 | 2 | 3 | 4.1 | 1 | 2 | 3 | 3.05 | 0.5 | 0.61 | 0.84 | 0.99 | 0.996 | 0.997 | 0.996 | 0.996 | 0.997 | 0.997 | 0.996 | 0.996 | 0.996 | 0.995 | 0.99405 | 0.99327 | 0.992 | 0.988 | 0.984 | 0.981 | 0.955 | 0.81 | 0.3 | 0.01 | [6 empty] | 0.75786 | 0.8206 | 0.93264 | 0.99599 | 0.9984 | 0.9988 | 0.9984 | 0.9984 | 0.9988 | 0.9988 | 0.9984 | 0.9984 | 0.9984 | 0.998 | 0.99762 | 0.9973 | 0.99679 | 0.99518 | 0.99357 | 0.99236 | 0.98175 | 0.91917 | 0.6178 | 0.24 | 0.024 | 0.002 |  |  |  |  | 1 | 1 | 0 | 1 | 2 | 1 | 2.94 | 431 | 426 | 628 | 0.65 |  | 8.1 | 9.2 | 60 | 0.208 | 450 | 3 | 3.05 | 1,51865 | 1,52354 | 1,52884 | 1,53470 | 1,53541 | 1,53845 | 1,54256 | 1,54457 | 1,54513 | 1,54566 | 1,54803 | 1,54814 | 1,55099 | 1,55655 | 1,55725 | 1,56333 | 1,56911 | 1,57932 | 1,59092 |  |  |  |  | 0,011981 | 0,012118 | 0,2537 | 0,5108 | 0,2983 | 0,2376 | 0,5660 | 0,8520 | 0,2508 | 0,5516 | 0,2484 | 0,2349 | 0,5017 | 0,8424 | 0,0025 | 0,0012 | -0,0003 | -0,0009 | -0,0062 | 548458.294 | lead containing glass type | 2004-02-02 | 2.5 | 5
N-BAF10 | 1.67 | 1.6734 | 47.11 | 46.83 | 39/35 | 1.5851 | 0.14356 | 1.0852 | 0.0092668 | 0.042449 | 105.6136 | 3.79e-06 | 1.28e-08 | -1.42e-11 | 5.84e-07 | 7.6e-10 | 0.22 | 3.7 | 4.7 | 5.6 | 1.5 | 2.4 | 3.3 | 3.8 | 4.9 | 6 | 2.4 | 3.5 | 4.5 | 4 | 5.2 | 6.4 | 2.9 | 4.1 | 5.3 | 2.37 | 0.45 | 0.68 | 0.92 | 0.98 | 0.994 | 0.994 | 0.99 | 0.991 | 0.99 | 0.99 | 0.981 | 0.967 | 0.954 | 0.94 | 0.9 | 0.88 | 0.8 | 0.66 | 0.44 | 0.31 | 0.01 | [9 empty] | 0.727 | 0.857 | 0.967 | 0.992 | 0.998 | 0.998 | 0.996 | 0.996 | 0.996 | 0.996 | 0.992 | 0.987 | 0.981 | 0.976 | 0.959 | 0.95 | 0.915 | 0.847 | 0.72 | 0.626 | 0.176 | [9 empty] | 1 | 1 | 0 | 4.3 | 1.3 | 1 | 3.745 | 660 | 652 | 790 | 0.56 | 0.78 | 6.18 | 7.04 | 89 | 0.271 | 620 | 4 | 2.37 | 1,63524 | 1,64094 | 1,64714 | 1,65404 | 1,65488 | 1,65849 | 1,66339 | 1,66578 | 1,66645 | 1,66708 | 1,66990 | 1,67003 | 1,67341 | 1,68000 | 1,68083 | 1,68801 | 1,69480 | [6 empty] | 0,014222 | 0,014380 | 0,2539 | 0,5122 | 0,2989 | 0,2377 | 0,5629 |  | 0,2511 | 0,5533 | 0,2489 | 0,2351 | 0,4990 |  | -0,0024 | -0,0005 | -0,0003 | -0,0016 |  | 670471.375 |  | 2002-02-19 | 3 | 3
N-BAF3 | 1.5827 | 1.5857 | 46.64 | 46.35 | 39/35 | 1.3486 | 0.10764 | 1.1321 | 0.0087149 | 0.047841 | 112.9361 | 1.4e-06 | 1.24e-08 | -9.39e-12 | 5.91e-07 | 7.44e-10 | 0.235 | 2.4 | 3.2 | 4.1 | 0.3 | 1.1 | 1.9 | 2.4 | 3.4 | 4.4 | 1 | 2 | 3 | 2.5 | 3.6 | 4.8 | 1.5 | 2.5 | 3.7 | 2.73 | 0.46 | 0.66 | 0.89 | 0.98 | 0.993 | 0.994 | 0.992 | 0.991 | 0.993 | 0.991 | 0.985 | 0.975 | 0.965 | 0.952 | 0.92 | 0.9 | 0.82 | 0.67 | 0.4 | 0.24 | [10 empty] | 0.733 | 0.84687 | 0.95446 | 0.99195 | 0.99719 | 0.9976 | 0.99679 | 0.99639 | 0.99719 | 0.99639 | 0.99397 | 0.98992 | 0.98585 | 0.98052 | 0.9672 | 0.95873 | 0.92369 | 0.85198 | 0.69314 | 0.56505 | 0.063 | [9 empty] | 1 | 1 | 0 | 1 | 1 | 1 | 2.792 | 583 | 573 | 714 | 0.76 | 1.04 | 7.17 | 8.24 | 82 | 0.226 | 560 | 2 | 2.73 | 1,54998 | 1,55574 | 1,56192 | 1,56850 | 1,56927 | 1,57254 | 1,57689 | 1,57899 | 1,57958 | 1,58013 | 1,58261 | 1,58272 | 1,58569 | 1,59149 | 1,59222 | 1,59857 | 1,60463 | [6 empty] | 0,012495 | 0,012637 | 0,2616 | 0,5160 | 0,2987 | 0,2375 | 0,5669 |  | 0,2587 | 0,5569 | 0,2487 | 0,2348 | 0,5026 |  | 0,0114 | 0,0044 | -0,0001 | 0,0015 |  | 583466.279 |  | 2001-09-13 | 3.5 | 5
N-BAF4 | 1.6057 | 1.609 | 43.72 | 43.43 | 39/35 | 1.4206 | 0.10272 | 1.1438 | 0.0094202 | 0.053109 | 110.2789 | 9.39e-07 | 1.24e-08 | -9e-12 | 6.17e-07 | 8.42e-10 | 0.242 | 2.2 | 3.1 | 4.1 | 0.1 | 0.9 | 1.9 | 2.2 | 3.3 | 4.5 | 0.9 | 1.9 | 3 | 2.4 | 3.6 | 4.9 | 1.3 | 2.5 | 3.8 | 2.58 | 0.42 | 0.64 | 0.89 | 0.977 | 0.994 | 0.994 | 0.991 | 0.99 | 0.992 | 0.992 | 0.985 | 0.971 | 0.959 | 0.94 | 0.9 | 0.87 | 0.77 | 0.58 | 0.28 | 0.13 | [10 empty] | 0.70681 | 0.83651 | 0.95446 | 0.99074 | 0.9976 | 0.9976 | 0.99639 | 0.99599 | 0.99679 | 0.99679 | 0.99397 | 0.9883 | 0.98339 | 0.97555 | 0.95873 | 0.94582 | 0.90073 | 0.80421 | 0.60098 | 0.44216 | 0.012 | [9 empty] | 1 | 1 | 0 | 1 | 1.2 | 1.3 | 2.889 | 580 | 580 | 709 | 0.74 | 1.02 | 7.24 | 8.29 | 85 | 0.231 | 610 | 3 | 2.58 | 1,57092 | 1,57685 | 1,58323 | 1,59016 | 1,59099 | 1,59452 | 1,59926 | 1,60157 | 1,60222 | 1,60282 | 1,60556 | 1,60568 | 1,60897 | 1,61542 | 1,61624 | 1,62336 | 1,63022 | [6 empty] | 0,013853 | 0,014021 | 0,2545 | 0,5089 | 0,2972 | 0,2372 | 0,5733 |  | 0,2515 | 0,5491 | 0,2473 | 0,2344 | 0,5081 |  | 0,0110 | 0,0041 | 0,0002 | 0,0030 |  | 606437.289 |  | 2001-09-03 | 4 | 4
N-BAF51 | 1.6522 | 1.6557 | 44.96 | 44.67 | 39/34 | 1.515 | 0.15362 | 1.1543 | 0.0094273 | 0.043083 | 124.8899 | -2.84e-07 | 1.04e-08 | -1.8e-11 | 7.01e-07 | 8.47e-10 | 0.219 | 1.7 | 2.8 | 3.8 | -0.5 | 0.5 | 1.5 | 1.7 | 2.9 | 4.1 | 0.3 | 1.5 | 2.7 | 1.8 | 3.1 | 4.4 | 0.7 | 2 | 3.3 | 2.22 | 0.48 | 0.63 | 0.87 | 0.98 | 0.993 | 0.993 | 0.99 | 0.99 | 0.992 | 0.991 | 0.985 | 0.97 | 0.956 | 0.94 | 0.91 | 0.89 | 0.82 | 0.69 | 0.47 | 0.33 | 0.02 | [9 empty] | 0.74558 | 0.83126 | 0.94582 | 0.99195 | 0.99719 | 0.99719 | 0.99599 | 0.99599 | 0.99679 | 0.99639 | 0.99397 | 0.98789 | 0.98216 | 0.97555 | 0.96298 | 0.95446 | 0.92369 | 0.86206 | 0.73933 | 0.64181 | 0.20913 | [9 empty] | 1 | 2 | 0 | 5.4 | 1.3 | 1 | 3.333 | 569 | 574 | 712 | 0.84 | 0.67 | 8.37 | 9.49 | 91 | 0.262 | 560 | 5 | 2.22 | 1,61873 | 1,62390 | 1,62961 | 1,63619 | 1,63701 | 1,64059 | 1,64551 | 1,64792 | 1,64860 | 1,64924 | 1,65211 | 1,65224 | 1,65569 | 1,66243 | 1,66328 | 1,67065 | 1,67766 | [6 empty] | 0,014507 | 0,014677 | 0,2463 | 0,5055 | 0,2977 | 0,2376 | 0,5670 |  | 0,2435 | 0,5460 | 0,2479 | 0,2349 | 0,5024 |  | -0,0064 | -0,0022 | -0,0001 | -0,0012 |  | 652450.333 |  | 2001-09-03 | 3 | 5
N-BAF52 | 1.6086 | 1.6117 | 46.6 | 46.3 | 39/35 | 1.439 | 0.096705 | 1.0988 | 0.009078 | 0.050821 | 105.6919 | 1.15e-06 | 1.27e-08 | -5.08e-12 | 5.64e-07 | 6.38e-10 | 0.238 | 2.3 | 3.1 | 4 | 0.2 | 0.9 | 1.8 | 2.3 | 3.3 | 4.3 | 0.9 | 1.9 | 2.9 | 2.5 | 3.6 | 4.7 | 1.4 | 2.5 | 3.6 | 2.42 | 0.39 | 0.63 | 0.89 | 0.975 | 0.994 | 0.993 | 0.99 | 0.989 | 0.99 | 0.989 | 0.98 | 0.967 | 0.954 | 0.938 | 0.9 | 0.88 | 0.8 | 0.65 | 0.37 | 0.21 | [10 empty] | 0.68616 | 0.83126 | 0.95446 | 0.98992 | 0.9976 | 0.99719 | 0.99599 | 0.99559 | 0.99599 | 0.99559 | 0.99195 | 0.98667 | 0.98134 | 0.97472 | 0.95873 | 0.95015 | 0.91461 | 0.84172 | 0.67186 | 0.53566 | 0.048 | [9 empty] | 1 | 1 | 0 | 1 | 1.3 | 1 | 3.045 | 594 | 596 | 723 | 0.68 | 0.96 | 6.86 | 7.83 | 86 | 0.237 | 600 | 3 | 2.42 | 1,57475 | 1,58067 | 1,58702 | 1,59381 | 1,59461 | 1,59801 | 1,60254 | 1,60473 | 1,60535 | 1,60593 | 1,60852 | 1,60863 | 1,61173 | 1,61779 | 1,61856 | 1,62521 | 1,63157 | [6 empty] | 0,013061 | 0,013211 | 0,2600 | 0,5147 | 0,2985 | 0,2374 | 0,5678 |  | 0,2571 | 0,5555 | 0,2485 | 0,2348 | 0,5035 |  | 0,0087 | 0,0031 | 0,0002 | 0,0024 |  | 609466.305 |  | 2001-09-03 | 3 | 5
N-BAK1 | 1.5725 | 1.5749 | 57.55 | 57.27 | 33/29 | 1.1237 | 0.30928 | 0.88151 | 0.0064474 | 0.022228 | 107.2978 | 1.86e-07 | 1.29e-08 | -1.87e-11 | 5.25e-07 | 5.46e-10 | 0.182 | 1.7 | 2.4 | 3 | -0.4 | 0.2 | 0.8 | 1.8 | 2.5 | 3.2 | 0.4 | 1.2 | 1.8 | 1.9 | 2.7 | 3.5 | 0.9 | 1.7 | 2.4 | 2.62 | 0.584 | 0.721 | 0.903 | 0.986 | 0.996 | 0.997 | 0.995 | 0.995 | 0.995 | 0.995 | 0.992 | 0.99 | 0.989 | 0.99 | 0.99 | 0.99 | 0.988 | 0.983 | 0.977 | 0.969 | 0.93 | 0.82 | 0.57 | 0.29 | 0.07 | [5 empty] | 0.80643 | 0.87735 | 0.96001 | 0.99438 | 0.9984 | 0.9988 | 0.998 | 0.998 | 0.998 | 0.998 | 0.99679 | 0.99599 | 0.99559 | 0.99599 | 0.99599 | 0.99599 | 0.99518 | 0.99317 | 0.99074 | 0.98748 | 0.97139 | 0.92369 | 0.79864 | 0.60948 | 0.34517 | 0.102 | 0.014 |  |  |  | 1 | 2 | 1 | 3.3 | 1.2 | 2 | 3.19 | 592 | 592 | 746 | 0.687 | 0.795 | 7.6 | 8.6 | 73 | 0.252 | 530 | 2 | 2.62 | 1,54556 | 1,55032 | 1,55543 | 1,56088 | 1,56152 | 1,56421 | 1,56778 | 1,56949 | 1,56997 | 1,57041 | 1,57241 | 1,57250 | 1,57487 | 1,57943 | 1,58000 | 1,58488 | 1,58941 | 1,59716 | 1,60554 | 1,61326 |  |  |  | 0,009948 | 0,010039 | 0,2712 | 0,5301 | 0,3029 | 0,2384 | 0,5472 | 0,7788 | 0,2687 | 0,5730 | 0,2525 | 0,2362 | 0,4855 | 0,7717 | -0,0167 | -0,0069 | 0,0006 | 0,0002 | -0,0075 | 573576.319 |  | 2001-09-17 | 2 | 3
N-BAK2 | 1.54 | 1.5421 | 59.71 | 59.44 | 32/28 | 1.0166 | 0.3199 | 0.93723 | 0.0059238 | 0.020383 | 113.1184 | -1.45e-06 | 1.1e-08 | 4.89e-12 | 5.16e-07 | 3.05e-10 | 0.164 | 1.1 | 1.8 | 2.3 | -0.9 | -0.3 | 0.2 | 1 | 1.7 | 2.3 | -0.3 | 0.3 | 0.9 | 1.1 | 1.8 | 2.4 | 0.1 | 0.8 | 1.4 | 2.6 | 0.5 | 0.63 | 0.85 | 0.984 | 0.997 | 0.996 | 0.995 | 0.994 | 0.995 | 0.995 | 0.994 | 0.992 | 0.992 | 0.993 | 0.993 | 0.993 | 0.992 | 0.99 | 0.989 | 0.986 | 0.971 | 0.91 | 0.7 | 0.4 | 0.1 | [5 empty] | 0.758 | 0.831 | 0.937 | 0.99357 | 0.9988 | 0.998 | 0.9976 | 0.998 | 0.9976 | 0.9976 | 0.998 | 0.997 | 0.997 | 0.99679 | 0.99679 | 0.99679 | 0.997 | 0.99559 | 0.99559 | 0.99438 | 0.9883 | 0.963 | 0.867 | 0.693 | 0.398 | 0.158 | 0.04 |  |  |  | 1 | 2 | 0 | 1 | 1 | 2.3 | 2.86 | 554 | 550 | 727 | 0.69 | 0.92 | 8 | 9 | 71 | 0.233 | 530 | 2 | 2.6 | 1,51387 | 1,51871 | 1,52385 | 1,52919 | 1,52980 | 1,53234 | 1,53564 | 1,53721 | 1,53765 | 1,53806 | 1,53988 | 1,53996 | 1,54212 | 1,54625 | 1,54677 | 1,55117 | 1,55525 | 1,56221 | 1,56971 | 1,57660 | 1,58287 |  |  | 0,009043 | 0,009120 | 0,2810 | 0,5382 | 0,3042 | 0,2385 | 0,5437 | 0,7695 | 0,2787 | 0,5817 | 0,2536 | 0,2364 | 0,4826 | 0,7630 | -0,0089 | -0,0039 | 0,0004 | 0,0004 | -0,0027 | 540597.286 |  | 2002-07-19 | 2 | 4
N-BAK4 | 1.5688 | 1.5713 | 55.98 | 55.7 | 36/33 | 1.2883 | 0.13282 | 0.9454 | 0.0077998 | 0.031563 | 105.9659 | 3.06e-06 | 1.44e-08 | -2.23e-11 | 5.46e-07 | 6.05e-10 | 0.189 | 3 | 3.7 | 4.4 | 0.9 | 1.5 | 2.2 | 3.1 | 3.9 | 4.7 | 1.8 | 2.6 | 3.3 | 3.3 | 4.2 | 5 | 2.2 | 3.1 | 3.9 | 2.9 | 0.54 | 0.71 | 0.9 | 0.982 | 0.995 | 0.997 | 0.995 | 0.995 | 0.996 | 0.996 | 0.994 | 0.989 | 0.988 | 0.987 | 0.983 | 0.98 | 0.967 | 0.94 | 0.89 | 0.84 | 0.55 | 0.07 | [8 empty] | 0.78155 | 0.87197 | 0.95873 | 0.99276 | 0.998 | 0.9988 | 0.998 | 0.998 | 0.9984 | 0.9984 | 0.9976 | 0.99559 | 0.99518 | 0.99478 | 0.99317 | 0.99195 | 0.98667 | 0.97555 | 0.95446 | 0.93264 | 0.78731 | 0.34517 | 0.012 | [7 empty] | 0 | 1 | 0 | 1.2 | 1 | 1 | 3.046 | 581 | 569 | 725 | 0.68 | 0.88 | 6.99 | 7.93 | 77 | 0.24 | 550 | 2 | 2.9 | 1,54044 | 1,54561 | 1,55111 | 1,55688 | 1,55755 | 1,56034 | 1,56400 | 1,56575 | 1,56624 | 1,56670 | 1,56874 | 1,56883 | 1,57125 | 1,57591 | 1,57649 | 1,58149 | 1,58614 | 1,59415 | [5 empty] | 0,010162 | 0,010255 | 0,2749 | 0,5321 | 0,3029 | 0,2383 | 0,5487 | 0,7879 | 0,2724 | 0,5750 | 0,2524 | 0,2361 | 0,4869 | 0,7807 | -0,0034 | -0,0013 | -0,0001 | -0,0010 | -0,0087 | 569560.305 |  | 2001-09-03 | 1.5 | 2
N-BALF4 | 1.5796 | 1.5821 | 53.87 | 53.59 | 37/33 | 1.31 | 0.14204 | 0.96493 | 0.007966 | 0.033067 | 109.1973 | 5.33e-06 | 1.47e-08 | -1.58e-11 | 5.75e-07 | 6.58e-10 | 0.195 | 4.1 | 4.9 | 5.6 | 2 | 2.7 | 3.4 | 4.2 | 5.1 | 6 | 2.9 | 3.7 | 4.6 | 4.4 | 5.4 | 6.4 | 3.4 | 4.3 | 5.3 | 3.01 | 0.58 | 0.74 | 0.92 | 0.984 | 0.993 | 0.997 | 0.995 | 0.995 | 0.996 | 0.995 | 0.993 | 0.986 | 0.983 | 0.981 | 0.97 | 0.964 | 0.94 | 0.9 | 0.82 | 0.75 | 0.38 | [9 empty] | 0.80421 | 0.88653 | 0.9672 | 0.99357 | 0.99719 | 0.9988 | 0.998 | 0.998 | 0.9984 | 0.998 | 0.99719 | 0.99438 | 0.99317 | 0.99236 | 0.98789 | 0.98544 | 0.97555 | 0.95873 | 0.92369 | 0.8913 | 0.67907 | 0.158 | [8 empty] | 1 | 1 | 0 | 1 | 1 | 1 | 3.111 | 578 | 584 | 661 | 0.69 | 0.85 | 6.52 | 7.41 | 77 | 0.245 | 540 | 2 | 3.01 | 1,55068 | 1,55577 | 1,56124 | 1,56707 | 1,56776 | 1,57065 | 1,57447 | 1,57631 | 1,57683 | 1,57731 | 1,57946 | 1,57956 | 1,58212 | 1,58707 | 1,58769 | 1,59301 | 1,59799 | 1,60658 | [5 empty] | 0,010759 | 0,010863 | 0,2687 | 0,5265 | 0,3019 | 0,2382 | 0,5520 | 0,7986 | 0,2661 | 0,5689 | 0,2515 | 0,2359 | 0,4897 | 0,7909 | -0,0053 | -0,0019 | -0,0001 | -0,0012 | -0,0114 | 580539.311 |  | 2001-09-03 | 3 | 4
N-BALF5 | 1.5474 | 1.5498 | 53.63 | 53.36 | 37/34 | 1.2839 | 0.07193 | 1.0505 | 0.0082582 | 0.044192 | 107.0973 | 1.14e-06 | 1.29e-08 | -1.46e-11 | 5.02e-07 | 5.87e-10 | 0.219 | 2.1 | 2.8 | 3.5 | 0.1 | 0.7 | 1.3 | 2.1 | 2.9 | 3.7 | 0.8 | 1.6 | 2.3 | 2.3 | 3.1 | 3.9 | 1.3 | 2.1 | 2.9 | 2.76 | 0.3 | 0.5 | 0.81 | 0.973 | 0.991 | 0.995 | 0.993 | 0.993 | 0.995 | 0.995 | 0.992 | 0.988 | 0.984 | 0.978 | 0.965 | 0.957 | 0.92 | 0.85 | 0.71 | 0.6 | 0.128 | [9 empty] | 0.6178 | 0.75786 | 0.91917 | 0.98911 | 0.99639 | 0.998 | 0.99719 | 0.99719 | 0.998 | 0.998 | 0.99679 | 0.99518 | 0.99357 | 0.99114 | 0.98585 | 0.98257 | 0.9672 | 0.93706 | 0.87197 | 0.81519 | 0.43942 | 0.006 | [8 empty] | 1 | 1 | 0 | 1 | 2 | 1 | 2.614 | 558 | 559 | 711 | 0.81 | 1.05 | 7.34 | 8.43 | 81 | 0.214 | 600 | 2 | 2.76 |  |  |  | 1,53529 | 1,53598 | 1,53885 | 1,54255 | 1,54430 | 1,54479 | 1,54525 | 1,54730 | 1,54739 | 1,54982 | 1,55451 | 1,55510 | 1,56016 | 1,56491 | [6 empty] | 0,010207 | 0,010303 | 0,2810 | 0,5345 | 0,3025 | 0,2380 | 0,5532 |  | 0,2783 | 0,5771 | 0,2520 | 0,2357 | 0,4909 |  | 0,0161 | 0,0066 | -0,0007 | -0,0004 |  | 547536.261 |  | 2002-01-18 | 2.5 | 4
N-BASF2 | 1.6645 | 1.6688 | 36 | 35.73 | 41/36 | 1.5365 | 0.15697 | 1.302 | 0.010844 | 0.056228 | 131.3397 | 1.89e-06 | 1.22e-08 | -1.61e-11 | 7.77e-07 | 9.96e-10 | 0.256 | 2.8 | 4.1 | 5.6 | 0.6 | 1.9 | 3.3 | 2.9 | 4.4 | 6.2 | 1.5 | 3 | 4.7 | 3.1 | 4.8 | 6.7 | 2 | 3.6 | 5.5 | 3.04 | 0.68 | 0.76 | 0.93 | 0.985 | 0.997 | 0.99 | 0.985 | 0.985 | 0.987 | 0.985 | 0.971 | 0.951 | 0.93 | 0.89 | 0.8 | 0.75 | 0.58 | 0.32 | 0.06 | [11 empty] | 0.85704 | 0.89604 | 0.97139 | 0.99397 | 0.9988 | 0.99599 | 0.99397 | 0.99397 | 0.99478 | 0.99397 | 0.9883 | 0.9801 | 0.97139 | 0.95446 | 0.91461 | 0.8913 | 0.80421 | 0.63396 | 0.32453 | 0.158 | [10 empty] | 1 | 1 | 0 | 1 | 1 | 1 | 3.151 | 619 | 622 | 766 | 0.66 | 0.94 | 7.12 | 8.13 | 84 | 0.247 | 580 | 3 | 3.04 | 1,62552 | 1,63109 | 1,63734 | 1,64484 | 1,64581 | 1,65007 | 1,65607 | 1,65905 | 1,65990 | 1,66070 | 1,66430 | 1,66446 | 1,66883 | 1,67751 | 1,67862 | 1,68838 | 1,69792 | [6 empty] | 0,018457 | 0,018720 | 0,2309 | 0,4869 | 0,2929 | 0,2367 | 0,5890 |  | 0,2277 | 0,5253 | 0,2435 | 0,2333 | 0,5214 |  | 0,0021 | 0,0001 | 0,0010 | 0,0057 |  | 664360.315 |  | 2001-09-03 | 3 | 4
N-BASF64 | 1.704 | 1.7082 | 39.38 | 39.12 | 40/35 | 1.6555 | 0.17132 | 1.3366 | 0.010449 | 0.049939 | 118.9615 | 1.6e-06 | 1.02e-08 | -2.68e-11 | 7.87e-07 | 9.65e-10 | 0.229 | 2.8 | 4.1 | 5.5 | 0.6 | 1.8 | 3.1 | 2.8 | 4.3 | 5.9 | 1.4 | 2.8 | 4.4 | 2.9 | 4.5 | 6.3 | 1.8 | 3.4 | 5.1 | 2.38 | 0.45 | 0.67 | 0.9 | 0.97 | 0.985 | 0.97 | 0.955 | 0.949 | 0.949 | 0.95 | 0.94 | 0.92 | 0.9 | 0.88 | 0.84 | 0.82 | 0.75 | 0.61 | 0.37 | 0.22 | [10 empty] | 0.72658 | 0.85198 | 0.95873 | 0.98789 | 0.99397 | 0.98789 | 0.98175 | 0.97928 | 0.97928 | 0.97969 | 0.97555 | 0.9672 | 0.95873 | 0.95015 | 0.93264 | 0.92369 | 0.8913 | 0.8206 | 0.67186 | 0.54572 | 0.09 | [9 empty] | 0 | 1 | 0 | 3.2 | 1.2 | 1 | 3.2 | 582 | 585 | 712 |  |  | 7.3 | 8.7 | 105 | 0.264 | 650 | 4 | 2.38 | 1,66373 | 1,66988 | 1,67667 | 1,68453 | 1,68551 | 1,68982 | 1,69578 | 1,69872 | 1,69955 | 1,70033 | 1,70384 | 1,70400 | 1,70824 | 1,71659 | 1,71765 | 1,72690 | 1,73581 | 1,75184 | [5 empty] | 0,017875 | 0,018105 | 0,2408 | 0,4979 | 0,2956 | 0,2372 | 0,5769 | 0,8970 | 0,2377 | 0,5375 | 0,2459 | 0,2342 | 0,5110 | 0,8856 | 0,0069 | 0,0032 | -0,0004 | -0,0006 | 0,0012 | 704394.320 |  | 2001-09-03 | 3 | 5
N-BK10 | 1.4978 | 1.4996 | 66.95 | 66.78 | 31/27 | 0.88831 | 0.32896 | 0.98461 | 0.005169 | 0.016119 | 99.7575 | 3.32e-06 | 1.72e-08 | -2.05e-11 | 3.57e-07 | 3.9e-10 | 0.169 | 2.7 | 3.1 | 3.5 | 0.7 | 1.1 | 1.4 | 2.9 | 3.4 | 3.8 | 1.6 | 2.1 | 2.5 | 3.1 | 3.7 | 4.1 | 2.1 | 2.6 | 3.1 | 3.21 | 0.47 | 0.71 | 0.95 | 0.98 | 0.996 | 0.995 | 0.993 | 0.992 | 0.993 | 0.993 | 0.991 | 0.99 | 0.989 | 0.989 | 0.99 | 0.99 | 0.989 | 0.985 | 0.986 | 0.986 | 0.978 | 0.947 | 0.86 | 0.71 | 0.42 | 0.11 |  |  |  |  | 0.73933 | 0.87197 | 0.97969 | 0.99195 | 0.9984 | 0.998 | 0.99719 | 0.99679 | 0.99719 | 0.99719 | 0.99639 | 0.99599 | 0.99559 | 0.99559 | 0.99599 | 0.99599 | 0.99559 | 0.99397 | 0.99438 | 0.99438 | 0.99114 | 0.97845 | 0.94145 | 0.87197 | 0.70681 | 0.41358 | 0.123 | 0.01 |  |  | 1 | 1 | 0 | 1 | 1 | 1 | 2.39 | 551 |  | 753 | 0.81 | 1.32 | 5.8 | 6.6 | 71 | 0.203 | 560 | 4 | 3.21 | 1,47060 | 1,47647 | 1,48252 | 1,48827 | 1,48887 | 1,49127 | 1,49419 | 1,49552 | 1,49589 | 1,49623 | 1,49775 | 1,49782 | 1,49960 | 1,50296 | 1,50337 | 1,50690 | 1,51014 | 1,51561 | 1,52144 | 1,52674 | 1,53151 |  |  | 0,007435 | 0,007481 | 0,3224 | 0,5716 | 0,3093 | 0,2387 | 0,5303 | 0,7360 | 0,3204 | 0,6174 | 0,2580 | 0,2373 | 0,4716 | 0,7315 | 0,0314 | 0,0126 | -0,0012 | -0,0008 | 0,0091 | 498670.239 |  | 2001-09-17 | 2 | 4
N-BK7 | 1.5168 | 1.5187 | 64.17 | 63.96 | 33/29 | 1.0396 | 0.23179 | 1.0105 | 0.0060007 | 0.020018 | 103.5607 | 1.86e-06 | 1.31e-08 | -1.37e-11 | 4.34e-07 | 6.27e-10 | 0.17 | 2.4 | 2.9 | 3.3 | 0.3 | 0.8 | 1.2 | 2.4 | 3 | 3.5 | 1.1 | 1.6 | 2.1 | 2.5 | 3.1 | 3.7 | 1.5 | 2.1 | 2.7 | 2.77 | 0.36 | 0.56 | 0.84 | 0.98 | 0.997 | 0.996 | 0.994 | 0.994 | 0.995 | 0.996 | 0.994 | 0.993 | 0.992 | 0.993 | 0.993 | 0.992 | 0.989 | 0.983 | 0.977 | 0.971 | 0.92 | 0.78 | 0.52 | 0.25 | 0.05 | [5 empty] | 0.665 | 0.793 | 0.933 | 0.99195 | 0.9988 | 0.9984 | 0.998 | 0.998 | 0.9984 | 0.9984 | 0.9976 | 0.99719 | 0.99679 | 0.99719 | 0.99719 | 0.99679 | 0.99559 | 0.99276 | 0.991 | 0.9883 | 0.9672 | 0.905 | 0.77 | 0.574 | 0.292 | 0.063 |  |  |  |  | 0 | 2 | 0 | 1 | 2 | 2.3 | 2.51 | 557 | 557 | 719 | 0.858 | 1.114 | 7.1 | 8.3 | 82 | 0.206 | 610 | 3 | 2.77 | 1,48921 | 1,49495 | 1,50091 | 1,50669 | 1,50731 | 1,50980 | 1,51289 | 1,51432 | 1,51472 | 1,51509 | 1,51673 | 1,51680 | 1,51872 | 1,52238 | 1,52283 | 1,52668 | 1,53024 | 1,53627 | 1,54272 | 1,54862 |  |  |  | 0,008054 | 0,008110 | 0,3098 | 0,5612 | 0,3076 | 0,2386 | 0,5349 | 0,7483 | 0,3076 | 0,6062 | 0,2566 | 0,2370 | 0,4754 | 0,7432 | 0,0216 | 0,0087 | -0,0009 | -0,0009 | 0,0035 | 517642.251 |  | 2001-09-03 | 1 | 1
N-F2 | 1.62 | 1.6241 | 36.43 | 36.16 | 39/36 | 1.3976 | 0.1592 | 1.2687 | 0.0099591 | 0.054693 | 119.2483 | 4.62e-07 | 1.17e-08 | -2.35e-11 | 7.47e-07 | 9.81e-10 | 0.263 | 2 | 3.2 | 4.6 | -0.1 | 1 | 2.3 | 2.1 | 3.5 | 5.1 | 0.7 | 2 | 3.6 | 2.2 | 3.7 | 5.5 | 1.1 | 2.6 | 4.4 | 3.03 | 0.48 | 0.64 | 0.88 | 0.977 | 0.996 | 0.992 | 0.99 | 0.991 | 0.993 | 0.992 | 0.984 | 0.973 | 0.963 | 0.95 | 0.9 | 0.87 | 0.75 | 0.51 | 0.16 | 0.04 | [10 empty] | 0.74558 | 0.83651 | 0.95015 | 0.99074 | 0.9984 | 0.99679 | 0.99599 | 0.99639 | 0.99719 | 0.99679 | 0.99357 | 0.98911 | 0.98503 | 0.97969 | 0.95873 | 0.94582 | 0.8913 | 0.76389 | 0.48045 | 0.27595 | 0.096 | [9 empty] | 1 | 1 | 0 | 1 | 1 | 1 | 2.651 | 569 | 567 | 686 | 0.81 | 1.05 | 7.84 | 9.06 | 82 | 0.228 | 600 | 2 | 3.03 | 1,58136 | 1,58744 | 1,59410 | 1,60167 | 1,60261 | 1,60667 | 1,61229 | 1,61506 | 1,61584 | 1,61658 | 1,61990 | 1,62005 | 1,62408 | 1,63208 | 1,63310 | 1,64209 | 1,65087 | [6 empty] | 0,017020 | 0,017258 | 0,2389 | 0,4925 | 0,2935 | 0,2366 | 0,5881 |  | 0,2356 | 0,5312 | 0,2440 | 0,2334 | 0,5208 |  | 0,0137 | 0,0047 | 0,0006 | 0,0056 |  | 620364.265 |  | 2005-10-28 | 2 | 4
N-FK5 | 1.4875 | 1.4891 | 70.41 | 70.23 | 30/27 | 0.84431 | 0.34415 | 0.91079 | 0.0047511 | 0.014981 | 97.86 | -7.24e-06 | 1.58e-08 | -9.51e-12 | 3.51e-07 | 4.61e-10 | 0.156 | -1.5 | -1.2 | -0.9 | -3.5 | -3.2 | -2.9 | -1.4 | -1 | -0.6 | -2.6 | -2.3 | -2 | -1.2 | -0.7 | -0.3 | -2.2 | -1.8 | -1.4 | 2.91 | 0.38 | 0.63 | 0.93 | 0.965 | 0.998 | 0.996 | 0.994 | 0.993 | 0.994 | 0.994 | 0.993 | 0.993 | 0.993 | 0.993 | 0.994 | 0.994 | 0.994 | 0.99 | 0.992 | 0.992 | 0.987 | 0.972 | 0.93 | 0.86 | 0.7 | 0.4 | 0.11 | 0 |  |  | 0.67907 | 0.83126 | 0.97139 | 0.98585 | 0.9992 | 0.9984 | 0.9976 | 0.99719 | 0.9976 | 0.9976 | 0.99719 | 0.99719 | 0.99719 | 0.99719 | 0.9976 | 0.9976 | 0.9976 | 0.99599 | 0.99679 | 0.99679 | 0.99478 | 0.9887 | 0.97139 | 0.94145 | 0.86704 | 0.69314 | 0.397 | 0.07 | 0 |  | 1 | 2 | 1 | 4 | 2 | 2.3 | 2.45 | 466 | 469 | 672 | 0.808 | 0.925 | 9.2 | 10 | 62 | 0.232 | 520 | 3 | 2.91 | 1,46181 | 1,46738 | 1,47312 | 1,47855 | 1,47912 | 1,48137 | 1,48410 | 1,48535 | 1,48569 | 1,48601 | 1,48743 | 1,48749 | 1,48914 | 1,49227 | 1,49266 | 1,49593 | 1,49894 | 1,50401 | 1,50939 | 1,51428 | 1,51867 | 1,52415 |  | 0,006924 | 0,006965 | 0,3252 | 0,5740 | 0,3097 | 0,2388 | 0,5290 | 0,7319 | 0,3232 | 0,6201 | 0,2584 | 0,2374 | 0,4704 | 0,7276 | 0,0202 | 0,0070 | 0,0001 | 0,0036 | 0,0322 | 487704.245 | suitable for precision molding | 2001-09-03 | 2 | 1
N-FK51A | 1.4866 | 1.4879 | 84.47 | 84.07 | 34/28 | 0.97125 | 0.2169 | 0.90465 | 0.004723 | 0.015358 | 168.6813 | -1.83e-05 | -7.89e-09 | -1.63e-12 | 3.74e-07 | 3.46e-10 | 0.15 | -4.9 | -4.6 | -4.3 | -6.9 | -6.6 | -6.4 | -6 | -5.7 | -5.3 | -7.3 | -7 | -6.7 | -6.5 | -6.2 | -5.8 | -7.5 | -7.2 | -6.9 | 0.7 | 0.75 | 0.84 | 0.94 | 0.98 | 0.994 | 0.995 | 0.995 | 0.996 | 0.997 | 0.997 | 0.996 | 0.993 | 0.992 | 0.992 | 0.993 | 0.993 | 0.992 | 0.988 | 0.976 | 0.963 | 0.875 | 0.63 | 0.3 | 0.12 | 0.035 | 0.01 |  |  |  |  | 0.891 | 0.933 | 0.97555 | 0.99195 | 0.998 | 0.998 | 0.998 | 0.998 | 0.999 | 0.999 | 0.998 | 0.997 | 0.997 | 0.997 | 0.997 | 0.997 | 0.997 | 0.995 | 0.99 | 0.985 | 0.948 | 0.831 | 0.618 | 0.428 | 0.262 | 0.137 | 0.058 |  |  |  | 1 | 1 | 0 | 52.3 | 2.2 | 4.3 | 3.675 | 464 | 463 | 527 | 0.69 | 0.76 | 12.74 | 14.81 | 81 | 0.293 | 345 | 5 | 0.7 | 1,46958 | 1,47271 | 1,47608 | 1,47959 | 1,47999 | 1,48165 | 1,48379 | 1,48480 | 1,48508 | 1,48534 | 1,48651 | 1,48656 | 1,48794 | 1,49056 | 1,49088 | 1,49364 | 1,49618 | 1,50046 | 1,50501 | 1,50911 |  |  |  | 0,005760 | 0,005804 | 0,2879 | 0,5465 | 0,3062 | 0,2388 | 0,5359 | 0,7429 | 0,2858 | 0,5909 | 0,2554 | 0,2370 | 0,4759 | 0,7373 | -0,1112 | -0,0533 | 0,0110 | 0,0342 | 0,1675 | 487845.368 | suitable for precision molding | 2005-03-15 | 16.2 | 4
N-K5 | 1.5225 | 1.5246 | 59.48 | 59.22 | 34/30 | 1.0851 | 0.19956 | 0.93051 | 0.006611 | 0.024111 | 111.9828 | -4.13e-07 | 1.03e-08 | -3.4e-11 | 4.73e-07 | 5.19e-10 | 0.213 | 1.5 | 2.1 | 2.6 | -0.6 | 0 | 0.5 | 1.4 | 2.1 | 2.7 | 0.1 | 0.7 | 1.4 | 1.4 | 2.1 | 2.8 | 0.4 | 1.1 | 1.8 | 3.03 | 0.53 | 0.66 | 0.87 | 0.986 | 0.995 | 0.994 | 0.992 | 0.993 | 0.995 | 0.995 | 0.993 | 0.991 | 0.991 | 0.991 | 0.989 | 0.988 | 0.984 | 0.977 | 0.962 | 0.956 | 0.88 | 0.63 | 0.21 | 0.02 | [6 empty] | 0.776 | 0.847 | 0.946 | 0.99438 | 0.998 | 0.9984 | 0.997 | 0.997 | 0.9984 | 0.9984 | 0.997 | 0.996 | 0.996 | 0.996 | 0.996 | 0.99478 | 0.99357 | 0.991 | 0.985 | 0.982 | 0.95 | 0.831 | 0.536 | 0.221 | 0.058 | [5 empty] | 1 | 1 | 0 | 1 | 1 | 1 | 2.59 | 546 | 540 | 720 | 0.783 | 0.95 | 8.2 | 9.6 | 71 | 0.224 | 530 | 3 | 3.03 | 1,49656 | 1,50146 | 1,50664 | 1,51197 | 1,51257 | 1,51507 | 1,51829 | 1,51982 | 1,52024 | 1,52064 | 1,52241 | 1,52249 | 1,52458 | 1,52860 | 1,52910 | 1,53338 | 1,53734 | 1,54412 | 1,55145 | 1,55821 |  |  |  | 0,008784 | 0,008858 | 0,2843 | 0,5404 | 0,3044 | 0,2384 | 0,5438 | 0,7717 | 0,2819 | 0,5839 | 0,2538 | 0,2364 | 0,4828 | 0,7653 | -0,0025 | -0,0012 | 0,0001 | 0,0000 | -0,0019 | 522595.259 |  | 2001-09-03 | 2 | 4
N-KF9 | 1.5235 | 1.5259 | 51.54 | 51.26 | 37/34 | 1.1929 | 0.089335 | 0.92082 | 0.0083915 | 0.040401 | 112.5724 | -1.66e-06 | 8.44e-09 | -1.01e-11 | 6.1e-07 | 6.96e-10 | 0.217 | 1.1 | 1.9 | 2.6 | -0.9 | -0.2 | 0.5 | 0.9 | 1.8 | 2.6 | -0.4 | 0.4 | 1.3 | 0.9 | 1.8 | 2.8 | -0.1 | 0.8 | 1.7 | 2.74 | 0.3 | 0.43 | 0.74 | 0.981 | 0.995 | 0.997 | 0.995 | 0.994 | 0.996 | 0.996 | 0.994 | 0.99 | 0.988 | 0.985 | 0.975 | 0.965 | 0.94 | 0.88 | 0.77 | 0.68 | 0.21 | [9 empty] | 0.6178 | 0.71349 | 0.88653 | 0.99236 | 0.998 | 0.9988 | 0.998 | 0.9976 | 0.9984 | 0.9984 | 0.9976 | 0.99599 | 0.99518 | 0.99397 | 0.98992 | 0.98585 | 0.97555 | 0.95015 | 0.90073 | 0.85704 | 0.53566 | 0.026 | [8 empty] | 1 | 1 | 0 | 1 | 1 | 1 | 2.499 | 476 | 476 | 640 | 0.86 | 1.04 | 9.61 | 10.95 | 66 | 0.225 | 480 | 1 | 2.74 | 1,49608 | 1,50095 | 1,50616 | 1,51170 | 1,51234 | 1,51507 | 1,51867 | 1,52040 | 1,52089 | 1,52134 | 1,52337 | 1,52346 | 1,52588 | 1,53056 | 1,53114 | 1,53620 | 1,54096 | 1,54925 | [5 empty] | 0,010156 | 0,010258 | 0,2683 | 0,5249 | 0,3012 | 0,2380 | 0,5558 | 0,8161 | 0,2657 | 0,5669 | 0,2509 | 0,2356 | 0,4930 | 0,8080 | 0,0038 | 0,0018 | -0,0004 | -0,0014 | -0,0075 | 523515.250 |  | 2001-09-03 | 2 | 4
N-KZFS11 | 1.6378 | 1.6413 | 42.41 | 42.2 | 36/30 | 1.3322 | 0.28924 | 1.1516 | 0.008403 | 0.034424 | 88.4311 | 3.34e-06 | 1.16e-08 | -1.8e-11 | 6.32e-07 | 7.21e-10 | 0.206 | 3.5 | 4.4 | 5.4 | 1.3 | 2.2 | 3.1 | 3.5 | 4.6 | 5.7 | 2.1 | 3.1 | 4.2 | 3.6 | 4.8 | 6 | 2.5 | 3.7 | 4.8 | 4.21 | 0.183 | 0.535 | 0.914 | 0.977 | 0.999 | 0.994 | 0.992 | 0.992 | 0.992 | 0.993 | 0.989 | 0.982 | 0.978 | 0.975 | 0.971 | 0.968 | 0.957 | 0.94 | 0.91 | 0.88 | 0.73 | 0.45 | 0.15 | 0.02 | [6 empty] | 0.507 | 0.779 | 0.965 | 0.991 | 0.999 | 0.998 | 0.997 | 0.997 | 0.997 | 0.997 | 0.996 | 0.993 | 0.991 | 0.99 | 0.988 | 0.987 | 0.983 | 0.976 | 0.963 | 0.95 | 0.882 | 0.727 | 0.468 | 0.23 | 0.048 | [5 empty] | 1 | 1 | 1 | 3.4 | 1 | 1 | 3.196 | 551 | 554 |  | 0.69 | 0.81 | 6.56 | 7.56 | 79 | 0.251 | 530 | 3 | 4.21 | 1,59699 | 1,60439 | 1,61223 | 1,62044 | 1,62139 | 1,62540 | 1,63069 | 1,63324 | 1,63395 | 1,63462 | 1,63762 | 1,63775 | 1,64132 | 1,64828 | 1,64915 | 1,65670 | 1,66385 | 1,67636 | 1,69037 |  |  |  |  | 0,015038 | 0,015198 | 0,2664 | 0,5212 | 0,3000 | 0,2377 | 0,5605 | 0,8319 | 0,2636 | 0,5627 | 0,2499 | 0,2352 | 0,4971 | 0,8232 | 0,0415 | 0,0194 | -0,0039 | -0,0120 | -0,0617 | 638424.320 |  | 2001-10-12 | 30 | 5
N-KZFS2 | 1.5584 | 1.5608 | 54.01 | 53.83 | 34/30 | 1.237 | 0.15357 | 0.90398 | 0.0074717 | 0.030805 | 70.1731 | 6.77e-06 | 1.31e-08 | -1.23e-11 | 3.84e-07 | 5.51e-10 | 0.196 | 4.6 | 5.2 | 5.7 | 2.5 | 3 | 3.5 | 4.7 | 5.3 | 5.9 | 3.3 | 3.9 | 4.5 | 4.8 | 5.5 | 6.2 | 3.8 | 4.5 | 5.1 | 4.02 | 0.04 | 0.26 | 0.8 | 0.94 | 0.991 | 0.996 | 0.994 | 0.994 | 0.994 | 0.994 | 0.992 | 0.987 | 0.981 | 0.975 | 0.967 | 0.963 | 0.95 | 0.93 | 0.91 | 0.89 | 0.8 | 0.59 | 0.24 | 0.03 | [6 empty] | 0.27595 | 0.58343 | 0.91461 | 0.97555 | 0.99639 | 0.9984 | 0.9976 | 0.9976 | 0.9976 | 0.9976 | 0.99679 | 0.99478 | 0.99236 | 0.98992 | 0.98667 | 0.98503 | 0.97969 | 0.97139 | 0.96298 | 0.95446 | 0.91461 | 0.80973 | 0.56505 | 0.24595 | 0.012 | [5 empty] | 1 | 1 | 4 | 52.3 | 4.3 | 4.2 | 2.552 | 491 | 488 | 600 | 0.83 | 0.81 | 4.43 | 5.43 | 66 | 0.266 | 490 | 3 | 4.02 | 1,52239 | 1,53011 | 1,53798 | 1,54546 | 1,54625 | 1,54944 | 1,55337 | 1,55519 | 1,55570 | 1,55617 | 1,55827 | 1,55836 | 1,56082 | 1,56553 | 1,56612 | 1,57114 | 1,57580 | 1,58382 | 1,59259 |  |  |  |  | 0,010338 | 0,010418 | 0,3080 | 0,5568 | 0,3061 | 0,2383 | 0,5419 | 0,7758 | 0,3056 | 0,6011 | 0,2552 | 0,2365 | 0,4814 | 0,7699 | 0,0636 | 0,0280 | -0,0044 | -0,0111 | -0,0440 | 558540.255 |  | 2001-09-03 | - | 5
N-KZFS4 | 1.6134 | 1.6166 | 44.49 | 44.27 | 36/32 | 1.3506 | 0.19758 | 1.0996 | 0.0087628 | 0.037177 | 90.3867 | 1.81e-06 | 1.16e-08 | -7.99e-12 | 6.2e-07 | 7.94e-10 | 0.205 | 2.7 | 3.5 | 4.4 | 0.5 | 1.3 | 2.2 | 2.7 | 3.7 | 4.7 | 1.3 | 2.3 | 3.2 | 2.8 | 3.9 | 5 | 1.7 | 2.8 | 3.9 | 3.9 | 0.23 | 0.56 | 0.915 | 0.97 | 0.996 | 0.994 | 0.993 | 0.993 | 0.993 | 0.992 | 0.987 | 0.976 | 0.968 | 0.961 | 0.952 | 0.948 | 0.93 | 0.91 | 0.86 | 0.82 | 0.6 | 0.15 | [8 empty] | 0.556 | 0.793 | 0.965 | 0.988 | 0.998 | 0.998 | 0.997 | 0.997 | 0.997 | 0.997 | 0.995 | 0.99 | 0.987 | 0.984 | 0.981 | 0.979 | 0.971 | 0.963 | 0.941 | 0.924 | 0.815 | 0.468 | 0.04 | [7 empty] | 1 | 1 | 1 | 3.4 | 1.2 | 1 | 3 | 547 | 545 | 675 | 0.76 | 0.84 | 7.3 | 8.2 | 78 | 0.241 | 520 | 3 | 3.9 | 1,57535 | 1,58233 | 1,58971 | 1,59739 | 1,59828 | 1,60199 | 1,60688 | 1,60922 | 1,60987 | 1,61049 | 1,61324 | 1,61336 | 1,61664 | 1,62300 | 1,62380 | 1,63071 | 1,63723 | 1,64865 | [5 empty] | 0,013785 | 0,013929 | 0,2694 | 0,5240 | 0,3006 | 0,2378 | 0,5590 | 0,8284 | 0,2666 | 0,5657 | 0,2503 | 0,2353 | 0,4958 | 0,8199 | 0,0373 | 0,0173 | -0,0033 | -0,0100 | -0,0496 | 613445.300 |  | 2001-09-03 | 11 | 4
N-LAF2 | 1.744 | 1.7479 | 44.85 | 44.57 | 40/34 | 1.8098 | 0.1573 | 1.093 | 0.010171 | 0.044243 | 100.6877 | -3.64e-06 | 9.2e-09 | -6e-12 | 6.43e-07 | 6.11e-10 | 0.22 | 0 | 1 | 2.1 | -2.3 | -1.3 | -0.3 | -0.1 | 1 | 2.3 | -1.6 | -0.5 | 0.7 | -0.1 | 1.2 | 2.5 | -1.2 | 0 | 1.3 | 1.42 | 0.4 | 0.69 | 0.93 | 0.99 | 0.997 | 0.996 | 0.993 | 0.992 | 0.993 | 0.994 | 0.983 | 0.962 | 0.94 | 0.915 | 0.865 | 0.84 | 0.76 | 0.63 | 0.43 | 0.31 | 0.025 | [9 empty] | 0.693 | 0.862 | 0.971 | 0.996 | 0.999 | 0.998 | 0.997 | 0.997 | 0.997 | 0.998 | 0.993 | 0.985 | 0.976 | 0.965 | 0.944 | 0.933 | 0.896 | 0.831 | 0.713 | 0.626 | 0.229 | [9 empty] | 1 | 2 | 3 | 52.2 | 1 | 2.2 | 4.295 | 653 | 645 | 742 | 0.51 | 0.67 | 8.06 | 9.1 | 94 | 0.288 | 530 | 6 | 1.42 | 1,70582 | 1,71169 | 1,71816 | 1,72563 | 1,72656 | 1,73064 | 1,73627 | 1,73903 | 1,73981 | 1,74054 | 1,74383 | 1,74397 | 1,74791 | 1,75562 | 1,75659 | 1,76500 | 1,77298 | 1,78703 | [5 empty] | 0,016588 | 0,016780 | 0,2459 | 0,5057 | 0,2979 | 0,2377 | 0,5656 | 0,8470 | 0,2431 | 0,5464 | 0,2481 | 0,2350 | 0,5012 | 0,8373 | -0,0061 | -0,0017 | -0,0004 | -0,0027 | -0,0202 | 744449.430 |  | 2001-09-03 | 3.5 | 2
N-LAF21 | 1.788 | 1.7919 | 47.49 | 47.25 | 40/33 | 1.8713 | 0.25078 | 1.2205 | 0.0093332 | 0.034564 | 83.2405 | 3.11e-06 | 1.13e-08 | -2.07e-11 | 5.88e-07 | 6.32e-10 | 0.199 | 3.8 | 4.8 | 5.8 | 1.4 | 2.4 | 3.3 | 3.9 | 5.1 | 6.2 | 2.3 | 3.5 | 4.6 | 4 | 5.3 | 6.5 | 2.8 | 4.1 | 5.3 | 1.46 | 0.14 | 0.49 | 0.89 | 0.981 | 0.995 | 0.996 | 0.996 | 0.995 | 0.994 | 0.994 | 0.988 | 0.973 | 0.958 | 0.94 | 0.9 | 0.88 | 0.82 | 0.73 | 0.58 | 0.48 | 0.16 | [9 empty] | 0.455 | 0.752 | 0.954 | 0.992 | 0.998 | 0.998 | 0.998 | 0.998 | 0.998 | 0.998 | 0.995 | 0.989 | 0.983 | 0.976 | 0.959 | 0.95 | 0.924 | 0.882 | 0.804 | 0.746 | 0.48 | 0.13 | [8 empty] | 1 | 1 | 1 | 51.3 | 1 | 1.3 | 4.281 | 653 | 659 | 729 | 0.55 | 0.83 | 5.99 | 7.08 | 124 | 0.295 | 730 | 2 | 1.46 | 1,74419 | 1,75191 | 1,76014 | 1,76892 | 1,76995 | 1,77434 | 1,78019 | 1,78301 | 1,78380 | 1,78454 | 1,78785 | 1,78800 | 1,79195 | 1,79960 | 1,80056 | 1,80882 | 1,81657 | 1,83002 | [5 empty] | 0,016593 | 0,016761 | 0,2646 | 0,5222 | 0,3009 | 0,2380 | 0,5555 | 0,8106 | 0,2619 | 0,5641 | 0,2507 | 0,2356 | 0,4927 | 0,8025 | 0,0165 | 0,0086 | -0,0024 | -0,0084 | -0,0481 | 788475.428 |  | 2004-05-28 | 8 | 4
N-LAF3 | 1.717 | 1.7206 | 47.96 | 47.68 | 39/34 | 1.7316 | 0.15087 | 1.0659 | 0.0095383 | 0.040789 | 98.0759 | -2.35e-06 | 1.07e-08 | -9.38e-12 | 5.72e-07 | 6.01e-10 | 0.22 | 0.6 | 1.5 | 2.5 | -1.7 | -0.8 | 0.1 | 0.6 | 1.6 | 2.7 | -0.9 | 0.1 | 1.2 | 0.7 | 1.8 | 3 | -0.4 | 0.7 | 1.8 | 1.53 | 0.31 | 0.58 | 0.88 | 0.98 | 0.993 | 0.993 | 0.993 | 0.993 | 0.993 | 0.993 | 0.985 | 0.968 | 0.955 | 0.94 | 0.91 | 0.89 | 0.83 | 0.72 | 0.54 | 0.42 | 0.06 | [9 empty] | 0.626 | 0.804 | 0.95 | 0.992 | 0.997 | 0.997 | 0.997 | 0.997 | 0.997 | 0.997 | 0.994 | 0.987 | 0.982 | 0.976 | 0.963 | 0.954 | 0.928 | 0.877 | 0.782 | 0.707 | 0.314 | 0.006 | [8 empty] | 1 | 2 | 3 | 52.3 | 1.2 | 3.3 | 4.14 | 646 | 640 | 740 |  |  | 7.6 | 8.7 | 95 | 0.286 | 580 | 5 | 1.53 | 1,68061 | 1,68653 | 1,69297 | 1,70017 | 1,70105 | 1,70485 | 1,71001 | 1,71252 | 1,71323 | 1,71389 | 1,71687 | 1,71700 | 1,72055 | 1,72747 | 1,72834 | 1,73585 | 1,74293 | 1,75530 | [5 empty] | 0,014950 | 0,015112 | 0,2538 | 0,5132 | 0,2994 | 0,2379 | 0,5603 | 0,8274 | 0,2511 | 0,5545 | 0,2494 | 0,2353 | 0,4967 | 0,8185 | -0,0054 | -0,0015 | -0,0005 | -0,0028 | -0,0210 | 717480.414 |  | 2001-09-03 | 6 | 5
N-LAF33 | 1.7858 | 1.7901 | 44.05 | 43.8 | 39/32 | 1.7965 | 0.31158 | 1.1598 | 0.0092731 | 0.03582 | 87.3449 | 8.17e-06 | 1.24e-08 | -1.65e-11 | 7.11e-07 | 8.59e-10 | 0.21 | 6.8 | 8.1 | 9.4 | 4.4 | 5.7 | 7 | 7 | 8.5 | 10 | 5.5 | 6.9 | 8.4 | 7.2 | 8.9 | 10.5 | 6 | 7.6 | 9.3 | 2.21 | 0.15 | 0.48 | 0.86 | 0.97 | 0.994 | 0.994 | 0.993 | 0.992 | 0.992 | 0.992 | 0.985 | 0.967 | 0.95 | 0.933 | 0.908 | 0.895 | 0.86 | 0.79 | 0.68 | 0.6 | 0.28 | 0.03 | [8 empty] | 0.468 | 0.746 | 0.941 | 0.988 | 0.998 | 0.998 | 0.997 | 0.997 | 0.997 | 0.997 | 0.994 | 0.987 | 0.98 | 0.973 | 0.962 | 0.957 | 0.941 | 0.91 | 0.857 | 0.815 | 0.601 | 0.246 | 0.017 | [7 empty] | 0 | 1 | 2 | 52.2 | 1 | 3 | 4.36 | 600 | 585 | 673 | 0.57 | 0.8 | 5.6 | 6.7 | 111 | 0.301 | 730 | 1 | 2.21 | 1,74262 | 1,74968 | 1,75732 | 1,76584 | 1,76689 | 1,77138 | 1,77751 | 1,78049 | 1,78134 | 1,78213 | 1,78567 | 1,78582 | 1,79007 | 1,79833 | 1,79937 | 1,80837 | 1,81687 | 1,83175 | [5 empty] | 0,017839 | 0,018038 | 0,2520 | 0,5107 | 0,2988 | 0,2378 | 0,5626 | 0,8339 | 0,2492 | 0,5518 | 0,2488 | 0,2351 | 0,4987 | 0,8247 | 0,0088 | 0,0052 | -0,0018 | -0,0071 | -0,0443 | 786441.436 |  | 2001-09-03 | 7 | 5
N-LAF34 | 1.7725 | 1.7762 | 49.62 | 49.38 | 39/32 | 1.7584 | 0.31354 | 1.1893 | 0.0087281 | 0.029302 | 85.1781 | 3.89e-06 | 1.02e-08 | -1.91e-11 | 5.88e-07 | 7.57e-10 | 0.181 | 4.2 | 5.2 | 6.2 | 1.9 | 2.8 | 3.7 | 4.3 | 5.4 | 6.5 | 2.7 | 3.9 | 4.9 | 4.4 | 5.6 | 6.8 | 3.2 | 4.4 | 5.5 | 1.44 | 0.13 | 0.46 | 0.87 | 0.975 | 0.995 | 0.996 | 0.995 | 0.995 | 0.995 | 0.995 | 0.991 | 0.98 | 0.967 | 0.953 | 0.93 | 0.92 | 0.88 | 0.81 | 0.7 | 0.63 | 0.32 | 0.03 | [8 empty] | 0.442 | 0.733 | 0.946 | 0.99 | 0.998 | 0.998 | 0.998 | 0.998 | 0.998 | 0.998 | 0.996 | 0.992 | 0.987 | 0.981 | 0.971 | 0.967 | 0.95 | 0.919 | 0.867 | 0.831 | 0.634 | 0.25 | 0.01 | [7 empty] | 0 | 1 | 1 | 51.3 | 1 | 1 | 4.24 | 668 | 659 | 745 | 0.8 | 0.56 | 5.8 | 7 | 123 | 0.292 | 770 | 2 | 1.44 | 1,73085 | 1,73824 | 1,74610 | 1,75447 | 1,75546 | 1,75962 | 1,76515 | 1,76780 | 1,76855 | 1,76924 | 1,77236 | 1,77250 | 1,77621 | 1,78337 | 1,78427 | 1,79196 | 1,79915 | [6 empty] | 0,015568 | 0,015719 | 0,2674 | 0,5256 | 0,3018 | 0,2382 | 0,5518 |  | 0,2648 | 0,5679 | 0,2515 | 0,2359 | 0,4895 |  | 0,0126 | 0,0070 | -0,0023 | -0,0085 |  | 773496.424 |  | 2002-11-28 | 4 | 1
N-LAF35 | 1.7433 | 1.7469 | 49.4 | 49.16 | 38/30 | 1.517 | 0.45588 | 1.0747 | 0.0075094 | 0.026005 | 80.5945 | 8.98e-06 | 1.26e-08 | -1.23e-11 | 6.24e-07 | 6.86e-10 | 0.194 | 7 | 8.1 | 9.2 | 4.7 | 5.7 | 6.7 | 7.1 | 8.4 | 9.6 | 5.6 | 6.9 | 8 | 7.3 | 8.7 | 10 | 6.2 | 7.5 | 8.8 | 2.29 | 0.1 | 0.43 | 0.85 | 0.97 | 0.995 | 0.996 | 0.996 | 0.994 | 0.994 | 0.995 | 0.992 | 0.985 | 0.976 | 0.967 | 0.95 | 0.94 | 0.92 | 0.88 | 0.81 | 0.76 | 0.55 | 0.27 | 0.2 | 0.08 | [6 empty] | 0.398 | 0.713 | 0.937 | 0.988 | 0.998 | 0.998 | 0.998 | 0.998 | 0.998 | 0.998 | 0.997 | 0.994 | 0.99 | 0.987 | 0.98 | 0.976 | 0.966 | 0.948 | 0.918 | 0.898 | 0.788 | 0.592 | 0.348 | 0.152 | 0.026 | [5 empty] | 0 | 2 | 1 | 52.3 | 1 | 3.3 | 4.115 | 589 | 585 | 669 | 0.57 | 0.8 | 5.27 | 6.38 | 109 | 0.301 | 660 | 2 | 2.29 |  |  |  | 1,72588 | 1,72683 | 1,73086 | 1,73620 | 1,73876 | 1,73948 | 1,74015 | 1,74317 | 1,74330 | 1,74688 | 1,75381 | 1,75467 | 1,76212 | 1,76908 | [6 empty] | 0,015047 | 0,015194 | 0,2674 | 0,5253 | 0,3017 | 0,2381 | 0,5523 |  | 0,2648 | 0,5676 | 0,2514 | 0,2358 | 0,4899 |  | 0,0134 | 0,0072 | -0,0022 | -0,0084 |  | 743494.412 |  | 2001-09-17 | 4.5 | 5
N-LAF36 | 1.7995 | 1.804 | 42.37 | 42.12 | 40/33 | 1.8574 | 0.2941 | 1.1662 | 0.009824 | 0.038431 | 89.3985 | 8.72e-06 | 1.12e-08 | -1.38e-11 | 7.81e-07 | 9.48e-10 | 0.212 | 7.3 | 8.8 | 10.3 | 4.9 | 6.4 | 7.8 | 7.4 | 9.1 | 10.8 | 5.9 | 7.6 | 9.2 | 7.6 | 9.5 | 11.3 | 6.4 | 8.2 | 10.1 | 2.25 | 0.16 | 0.52 | 0.88 | 0.98 | 0.994 | 0.994 | 0.994 | 0.992 | 0.992 | 0.99 | 0.98 | 0.962 | 0.94 | 0.92 | 0.89 | 0.87 | 0.81 | 0.71 | 0.56 | 0.46 | 0.14 | [9 empty] | 0.48 | 0.77 | 0.95 | 0.992 | 0.998 | 0.998 | 0.998 | 0.997 | 0.997 | 0.996 | 0.992 | 0.985 | 0.976 | 0.967 | 0.954 | 0.946 | 0.919 | 0.872 | 0.793 | 0.733 | 0.455 | 0.068 | [8 empty] | 0 | 1 | 2 | 52.3 | 1 | 3.3 | 4.431 | 579 | 582 | 670 | 0.54 | 0.79 | 5.65 | 6.8 | 110 | 0.305 | 680 | 1 | 2.25 | 1,75555 | 1,76246 | 1,77001 | 1,77862 | 1,77969 | 1,78435 | 1,79076 | 1,79390 | 1,79478 | 1,79561 | 1,79935 | 1,79952 | 1,80400 | 1,81277 | 1,81387 | 1,82345 | 1,83252 | 1,84848 | [5 empty] | 0,018871 | 0,019090 | 0,2467 | 0,5059 | 0,2979 | 0,2377 | 0,5659 | 0,8455 | 0,2439 | 0,5465 | 0,2480 | 0,2349 | 0,5014 | 0,8358 | 0,0067 | 0,0043 | -0,0016 | -0,0067 | -0,0424 | 800424.443 |  | 2001-09-03 | 6 | 5
N-LAF7 | 1.7495 | 1.7546 | 34.82 | 34.56 | 46/36 | 1.7403 | 0.22671 | 1.3253 | 0.010793 | 0.053863 | 106.2687 | 9.21e-07 | 1.1e-08 | -1.75e-11 | 7.67e-07 | 1.1e-09 | 0.264 | 2.5 | 3.9 | 5.6 | 0.2 | 1.5 | 3.1 | 2.6 | 4.3 | 6.3 | 1.1 | 2.7 | 4.7 | 2.7 | 4.6 | 6.8 | 1.6 | 3.4 | 5.6 | 2.57 | 0.38 | 0.7 | 0.94 | 0.99 | 0.996 | 0.992 | 0.988 | 0.985 | 0.98 | 0.97 | 0.93 | 0.85 | 0.77 | 0.68 | 0.54 | 0.49 | 0.35 | 0.19 | 0.05 | 0.012 | [10 empty] | 0.679 | 0.867 | 0.976 | 0.996 | 0.998 | 0.997 | 0.995 | 0.994 | 0.992 | 0.988 | 0.971 | 0.937 | 0.901 | 0.857 | 0.782 | 0.752 | 0.657 | 0.515 | 0.302 | 0.17 | [10 empty] | 1 | 1 | 2 | 51.3 | 1.2 | 1.2 | 3.73 | 568 | 563 | 669 | 0.62 | 0.83 | 7.3 | 8.39 | 96 | 0.271 | 530 | 5 | 2.57 | 1,70344 | 1,71021 | 1,71772 | 1,72659 | 1,72773 | 1,73272 | 1,73972 | 1,74320 | 1,74419 | 1,74511 | 1,74931 | 1,74950 | 1,75459 | 1,76472 | 1,76602 | 1,77741 | 1,78854 | [6 empty] | 0,021525 | 0,021833 | 0,2317 | 0,4870 | 0,2928 | 0,2366 | 0,5894 |  | 0,2284 | 0,5254 | 0,2434 | 0,2333 | 0,5218 |  | 0,0085 | 0,0029 | 0,0005 | 0,0042 |  | 749348.373 |  | 2001-09-03 | 5.5 | 5
N-LAK10 | 1.72 | 1.7234 | 50.62 | 50.39 | 39/34 | 1.7288 | 0.16926 | 1.1939 | 0.0088601 | 0.036342 | 82.9009 | 4.1e-06 | 1.23e-08 | -7.85e-12 | 5.08e-07 | 5.76e-10 | 0.205 | 4.1 | 5 | 5.8 | 1.8 | 2.6 | 3.4 | 4.2 | 5.1 | 6.1 | 2.7 | 3.6 | 4.6 | 4.4 | 5.4 | 6.5 | 3.2 | 4.3 | 5.3 | 1.97 | 0.12 | 0.44 | 0.88 | 0.977 | 0.995 | 0.995 | 0.994 | 0.994 | 0.993 | 0.994 | 0.988 | 0.977 | 0.963 | 0.94 | 0.91 | 0.9 | 0.85 | 0.77 | 0.63 | 0.52 | 0.13 | [9 empty] | 0.428 | 0.72 | 0.95 | 0.991 | 0.998 | 0.999 | 0.998 | 0.9976 | 0.99719 | 0.9976 | 0.995 | 0.991 | 0.985 | 0.976 | 0.963 | 0.959 | 0.937 | 0.901 | 0.831 | 0.77 | 0.442 | 0.026 | [8 empty] | 0 | 2 | 2 | 52.3 | 1 | 3 | 3.689 | 636 | 631 | 714 | 0.64 | 0.86 | 5.68 | 6.83 | 116 | 0.286 | 780 | 2 | 1.97 | 1,67890 | 1,68670 | 1,69488 | 1,70324 | 1,70419 | 1,70815 | 1,71328 | 1,71572 | 1,71641 | 1,71705 | 1,71990 | 1,72003 | 1,72341 | 1,72995 | 1,73077 | 1,73779 | 1,74438 | 1,75578 | [5 empty] | 0,014224 | 0,014357 | 0,2779 | 0,5328 | 0,3025 | 0,2381 | 0,5515 | 0,8015 | 0,2753 | 0,5755 | 0,2521 | 0,2359 | 0,4894 | 0,7941 | 0,0256 | 0,0119 | -0,0024 | -0,0072 | -0,0354 | 720506.369 |  | 2001-09-03 | 4.5 | 5
N-LAK12 | 1.6779 | 1.6808 | 55.2 | 54.92 | 37/31 | 1.1737 | 0.58899 | 0.97801 | 0.0057703 | 0.02004 | 95.4873 | -5.67e-06 | 8.27e-09 | 1.27e-12 | 5.25e-07 | 6.3e-10 | 0.162 | -1 | -0.3 | 0.3 | -3.2 | -2.6 | -2 | -1.2 | -0.4 | 0.3 | -2.7 | -1.9 | -1.2 | -1.2 | -0.3 | 0.5 | -2.3 | -1.5 | -0.7 | 1.44 | 0.27 | 0.51 | 0.85 | 0.975 | 0.992 | 0.993 | 0.989 | 0.988 | 0.99 | 0.991 | 0.986 | 0.968 | 0.958 | 0.952 | 0.943 | 0.94 | 0.92 | 0.87 | 0.79 | 0.73 | 0.46 | 0.15 | 0.01 | [7 empty] | 0.59231 | 0.76389 | 0.93706 | 0.98992 | 0.99679 | 0.99719 | 0.99559 | 0.99518 | 0.99599 | 0.99639 | 0.99438 | 0.98707 | 0.98298 | 0.98052 | 0.9768 | 0.97555 | 0.9672 | 0.94582 | 0.91002 | 0.88172 | 0.733 | 0.46821 | 0.152 | 0.032 | [6 empty] | 1 | 3 | 1 | 53.3 | 3.3 | 4.3 | 4.1 | 614 | 606 | 714 |  |  | 7.6 | 9.3 | 87 | 0.288 | 560 | 6 | 1.44 | 1,64541 | 1,65107 | 1,65713 | 1,66366 | 1,66443 | 1,66772 | 1,67209 | 1,67419 | 1,67478 | 1,67533 | 1,67779 | 1,67790 | 1,68083 | 1,68647 | 1,68717 | 1,69320 | 1,69882 | 1,70842 | 1,71881 |  |  |  |  | 0,012281 | 0,012396 | 0,2673 | 0,5269 | 0,3024 | 0,2383 | 0,5485 | 0,7818 | 0,2648 | 0,5695 | 0,2521 | 0,2361 | 0,4866 | 0,7746 | -0,0126 | -0,0047 | -0,0001 | -0,0024 | -0,0226 | 678552.410 |  | 2001-09-03 | 3 | 4
N-LAK14 | 1.6968 | 1.6998 | 55.41 | 55.19 | 37/29 | 1.5078 | 0.31887 | 1.1429 | 0.007461 | 0.024202 | 80.9565 | 2.68e-06 | 1.15e-08 | -1.44e-11 | 3.72e-07 | 5.53e-10 | 0.226 | 3.2 | 3.8 | 4.4 | 0.9 | 1.5 | 2.1 | 3.2 | 4 | 4.7 | 1.8 | 2.5 | 3.2 | 3.4 | 4.2 | 5 | 2.2 | 3 | 3.8 | 1.73 | 0.12 | 0.43 | 0.88 | 0.976 | 0.995 | 0.996 | 0.995 | 0.997 | 0.995 | 0.995 | 0.992 | 0.983 | 0.973 | 0.964 | 0.95 | 0.94 | 0.93 | 0.91 | 0.86 | 0.82 | 0.65 | 0.4 | 0.18 | 0.07 | 0.02 | [5 empty] | 0.42823 | 0.71349 | 0.95015 | 0.99033 | 0.998 | 0.9984 | 0.998 | 0.9988 | 0.998 | 0.998 | 0.99679 | 0.99317 | 0.98911 | 0.98544 | 0.97969 | 0.97555 | 0.97139 | 0.96298 | 0.94145 | 0.92369 | 0.84172 | 0.69314 | 0.50363 | 0.34517 | 0.168 | 0.04 |  |  |  |  | 0 | 3 | 2 | 52.3 | 1 | 3 | 3.63 | 661 | 653 | 734 |  |  | 5.5 | 6.9 | 111 | 0.283 | 730 | 2 | 1.73 | 1,65783 | 1,66554 | 1,67357 | 1,68157 | 1,68246 | 1,68612 | 1,69077 | 1,69297 | 1,69358 | 1,69415 | 1,69669 | 1,69680 | 1,69980 | 1,70554 | 1,70626 | 1,71237 | 1,71804 | 1,72772 | 1,73819 |  |  |  |  | 0,012575 | 0,012679 | 0,2903 | 0,5447 | 0,3049 | 0,2384 | 0,5427 | 0,7701 | 0,2880 | 0,5885 | 0,2542 | 0,2365 | 0,4819 | 0,7638 | 0,0273 | 0,0127 | -0,0026 | -0,0079 | -0,0386 | 697554.363 |  | 2001-09-03 | 3 | 2
N-LAK21 | 1.6405 | 1.643 | 60.1 | 59.86 | 37/31 | 1.2272 | 0.42078 | 1.0128 | 0.0060208 | 0.019686 | 88.437 | -2.36e-06 | 1.15e-08 | 1.11e-11 | 3.1e-07 | 2.78e-10 | 0.234 | 0.6 | 1.1 | 1.6 | -1.6 | -1.2 | -0.7 | 0.5 | 1 | 1.6 | -0.9 | -0.4 | 0.1 | 0.7 | 1.3 | 1.9 | -0.4 | 0.1 | 0.7 | 1.74 | 0.21 | 0.49 | 0.87 | 0.97 | 0.994 | 0.994 | 0.991 | 0.99 | 0.992 | 0.992 | 0.988 | 0.976 | 0.969 | 0.963 | 0.955 | 0.95 | 0.93 | 0.9 | 0.83 | 0.78 | 0.57 | 0.24 | 0.04 | [7 empty] | 0.536 | 0.752 | 0.946 | 0.98789 | 0.9976 | 0.9976 | 0.996 | 0.996 | 0.99679 | 0.99719 | 0.995 | 0.99 | 0.987 | 0.985 | 0.982 | 0.979 | 0.971 | 0.959 | 0.928 | 0.905 | 0.799 | 0.565 | 0.25 | 0.06 | [6 empty] | 0 | 4 | 2 | 53.2 | 4.3 | 4.3 | 3.74 | 639 | 627 | 716 | 0.59 | 0.88 | 6.8 | 8.1 | 91 | 0.272 | 600 | 5 | 1.74 | 1,60776 | 1,61416 | 1,62086 | 1,62759 | 1,62834 | 1,63143 | 1,63538 | 1,63724 | 1,63776 | 1,63825 | 1,64040 | 1,64049 | 1,64304 | 1,64790 | 1,64850 | 1,65366 | 1,65844 | 1,66657 | 1,67532 |  |  |  |  | 0,010657 | 0,010743 | 0,2900 | 0,5453 | 0,3052 | 0,2385 | 0,5411 | 0,7630 | 0,2877 | 0,5892 | 0,2545 | 0,2366 | 0,4804 | 0,7569 | 0,0052 | 0,0023 | -0,0005 | -0,0017 | -0,0090 | 640601.374 |  | 2000-05-18 | 3.5 | 5
N-LAK22 | 1.6511 | 1.6539 | 55.89 | 55.63 | 36/30 | 1.1423 | 0.53514 | 1.0409 | 0.0058578 | 0.019855 | 100.834 | 1.36e-06 | 1.49e-08 | -1.29e-11 | 3.41e-07 | 2.09e-10 | 0.262 | 2.2 | 2.9 | 3.6 | 0 | 0.6 | 1.3 | 2.4 | 3.1 | 3.9 | 1 | 1.7 | 2.4 | 2.7 | 3.4 | 4.2 | 1.6 | 2.3 | 3.1 | 1.82 | 0.37 | 0.62 | 0.9 | 0.978 | 0.994 | 0.994 | 0.992 | 0.991 | 0.993 | 0.993 | 0.988 | 0.98 | 0.975 | 0.973 | 0.968 | 0.964 | 0.95 | 0.92 | 0.873 | 0.84 | 0.655 | 0.35 | 0.1 | 0.02 | [6 empty] | 0.67186 | 0.82596 | 0.95873 | 0.99114 | 0.9976 | 0.9976 | 0.99679 | 0.99639 | 0.99719 | 0.99719 | 0.99518 | 0.99195 | 0.98992 | 0.98911 | 0.98707 | 0.98544 | 0.97969 | 0.9672 | 0.94712 | 0.93264 | 0.8443 | 0.65709 | 0.39811 | 0.20913 | 0.078 | 0.014 |  |  |  |  | 0 | 2 | 2 | 51.2 | 1 | 2.3 | 3.768 | 689 | 673 |  | 0.55 |  | 6.6 | 7.4 | 90 | 0.266 | 600 | 4 | 1.82 | 1,61915 | 1,62488 | 1,63100 | 1,63747 | 1,63823 | 1,64141 | 1,64560 | 1,64760 | 1,64816 | 1,64868 | 1,65103 | 1,65113 | 1,65391 | 1,65925 | 1,65992 | 1,66562 | 1,67092 | 1,67997 | 1,68975 | 1,69876 |  |  |  | 0,011650 | 0,011755 | 0,2729 | 0,5314 | 0,3031 | 0,2384 | 0,5467 | 0,7771 | 0,2704 | 0,5744 | 0,2527 | 0,2362 | 0,4851 | 0,7702 | -0,0058 | -0,0018 | -0,0005 | -0,0031 | -0,0236 | 651559.377 |  | 2001-09-03 | 3.5 | 3
N-LAK33A | 1.7539 | 1.7574 | 52.27 | 52.04 | 38/30 | 1.4412 | 0.57175 | 1.1661 | 0.0068093 | 0.022229 | 80.938 | 2.63e-06 | 1.11e-08 | -3.92e-12 | 5.02e-07 | 5.08e-10 | 0.188 | 3.4 | 4.3 | 5.1 | 1.1 | 1.9 | 2.7 | 3.4 | 4.4 | 5.3 | 1.9 | 2.9 | 3.7 | 3.6 | 4.7 | 5.6 | 2.4 | 3.5 | 4.4 | 1.49 | 0.1 | 0.39 | 0.85 | 0.975 | 0.995 | 0.996 | 0.995 | 0.994 | 0.995 | 0.996 | 0.994 | 0.986 | 0.978 | 0.97 | 0.953 | 0.94 | 0.92 | 0.88 | 0.82 | 0.78 | 0.58 | 0.28 | 0.06 | [7 empty] | 0.39811 | 0.68616 | 0.93706 | 0.98992 | 0.998 | 0.998 | 0.998 | 0.998 | 0.998 | 0.998 | 0.998 | 0.994 | 0.991 | 0.98789 | 0.981 | 0.976 | 0.967 | 0.95 | 0.924 | 0.905 | 0.804 | 0.601 | 0.336 | 0.16 | 0.053 | [5 empty] | 0 | 1 | 1 | 51 | 1 | 2 | 4.216 | 669 | 667 | 744 | 0.55 | 0.81 | 5.8 | 7.02 | 121 | 0.292 | 740 | 2 | 1.49 | 1,71278 | 1,72047 | 1,72855 | 1,73690 | 1,73786 | 1,74186 | 1,74707 | 1,74956 | 1,75025 | 1,75090 | 1,75380 | 1,75393 | 1,75737 | 1,76398 | 1,76481 | 1,77187 | 1,77845 | 1,78972 | 1,80195 | 1,81325 | 1,82361 |  |  | 0,014424 | 0,014554 | 0,2770 | 0,5338 | 0,3032 | 0,2383 | 0,5473 | 0,7814 | 0,2746 | 0,5769 | 0,2527 | 0,2362 | 0,4857 | 0,7744 | 0,0180 | 0,0091 | -0,0024 | -0,0086 | -0,0484 | 754523.422 |  | 2002-05-02 | 11.5 | 5
N-LAK34 | 1.7292 | 1.7324 | 54.5 | 54.27 | 37/28 | 1.2666 | 0.66592 | 1.125 | 0.0058928 | 0.019751 | 78.8894 | 1.96e-06 | 9.65e-09 | 4.4e-12 | 4.91e-07 | 5.28e-10 | 0.161 | 3.1 | 3.9 | 4.6 | 0.8 | 1.5 | 2.2 | 3 | 3.8 | 4.6 | 1.5 | 2.3 | 3.1 | 3.1 | 4 | 4.9 | 2 | 2.9 | 3.7 | 1.52 | 0.1 | 0.37 | 0.85 | 0.96 | 0.995 | 0.997 | 0.997 | 0.996 | 0.995 | 0.997 | 0.994 | 0.987 | 0.979 | 0.972 | 0.959 | 0.952 | 0.94 | 0.91 | 0.86 | 0.82 | 0.67 | 0.43 | 0.2 | 0.07 | 0.03 | 0.01 |  |  |  |  | 0.398 | 0.672 | 0.937 | 0.984 | 0.998 | 0.999 | 0.999 | 0.998 | 0.998 | 0.999 | 0.998 | 0.995 | 0.992 | 0.989 | 0.983 | 0.981 | 0.976 | 0.963 | 0.941 | 0.924 | 0.852 | 0.713 | 0.525 | 0.377 | 0.281 | 0.168 | 0.073 | 0.014 |  |  | 0 | 1 | 0 | 52.3 | 1 | 3.3 | 4.02 | 668 | 668 | 740 | 0.52 | 0.82 | 5.81 | 6.91 | 117 | 0.29 | 740 | 2 | 1.52 | 1,68925 | 1,69695 | 1,70500 | 1,71315 | 1,71407 | 1,71787 | 1,72277 | 1,72509 | 1,72574 | 1,72634 | 1,72904 | 1,72916 | 1,73235 | 1,73847 | 1,73923 | 1,74575 | 1,75180 | 1,76214 | 1,77331 | 1,78359 | 1,79296 |  |  | 0,013379 | 0,013493 | 0,2841 | 0,5398 | 0,3042 | 0,2384 | 0,5443 | 0,7726 | 0,2817 | 0,5833 | 0,2536 | 0,2364 | 0,4832 | 0,7661 | 0,0204 | 0,0099 | -0,0024 | -0,0079 | -0,0423 | 729545.402 |  | 2002-11-28 | 5.5 | 3
N-LAK7 | 1.6516 | 1.6542 | 58.52 | 58.26 | 37/30 | 1.2368 | 0.44505 | 1.0175 | 0.0061011 | 0.020139 | 90.638 | -3.4e-06 | 1.17e-08 | 2.38e-11 | 4.96e-07 | 4.44e-10 | 0.107 | 0.2 | 0.8 | 1.3 | -2 | -1.5 | -1 | 0 | 0.7 | 1.3 | -1.4 | -0.7 | -0.2 | 0.3 | 1 | 1.7 | -0.8 | -0.1 | 0.5 | 1.65 | 0.22 | 0.51 | 0.9 | 0.979 | 0.995 | 0.995 | 0.995 | 0.994 | 0.995 | 0.996 | 0.993 | 0.985 | 0.977 | 0.97 | 0.952 | 0.943 | 0.915 | 0.87 | 0.79 | 0.73 | 0.47 | 0.185 | 0.04 | 0.01 | [6 empty] | 0.546 | 0.764 | 0.959 | 0.992 | 0.998 | 0.998 | 0.998 | 0.998 | 0.998 | 0.998 | 0.997 | 0.994 | 0.991 | 0.988 | 0.981 | 0.977 | 0.965 | 0.946 | 0.91 | 0.882 | 0.739 | 0.509 | 0.276 | 0.137 | 0.044 | 0.01 |  |  |  |  | 0 | 3 | 2 | 53.3 | 3.3 | 4.3 | 3.84 | 618 | 626 | 716 |  |  | 7.1 | 8.2 | 90 | 0.277 | 600 | 5 | 1.65 | 1,61875 | 1,62499 | 1,63156 | 1,63828 | 1,63904 | 1,64220 | 1,64628 | 1,64821 | 1,64875 | 1,64925 | 1,65150 | 1,65160 | 1,65425 | 1,65934 | 1,65998 | 1,66539 | 1,67042 | 1,67897 | 1,68820 |  |  |  |  | 0,011135 | 0,011229 | 0,2835 | 0,5400 | 0,3044 | 0,2385 | 0,5433 | 0,7687 | 0,2812 | 0,5836 | 0,2538 | 0,2365 | 0,4823 | 0,7622 | 0,0010 | 0,0007 | -0,0005 | -0,0021 | -0,0140 | 652585.384 |  | 2002-02-19 | 3.5 | 3
N-LAK8 | 1.713 | 1.7162 | 53.83 | 53.61 | 37/30 | 1.3318 | 0.54662 | 1.1908 | 0.0062002 | 0.021647 | 82.5828 | 4.1e-06 | 1.25e-08 | -1.6e-11 | 4.3e-07 | 6.29e-10 | 0.213 | 4 | 4.7 | 5.4 | 1.7 | 2.4 | 3 | 4.1 | 5 | 5.8 | 2.6 | 3.5 | 4.3 | 4.3 | 5.2 | 6.2 | 3.1 | 4.1 | 5 | 1.81 | 0.1 | 0.42 | 0.88 | 0.979 | 0.994 | 0.996 | 0.995 | 0.994 | 0.994 | 0.995 | 0.994 | 0.987 | 0.979 | 0.97 | 0.952 | 0.943 | 0.915 | 0.87 | 0.78 | 0.72 | 0.47 | 0.185 | 0.04 | 0.01 | [6 empty] | 0.39811 | 0.70681 | 0.95015 | 0.99155 | 0.9976 | 0.9984 | 0.998 | 0.9976 | 0.9976 | 0.998 | 0.9976 | 0.99478 | 0.99155 | 0.98789 | 0.98052 | 0.9768 | 0.96509 | 0.94582 | 0.90539 | 0.87687 | 0.73933 | 0.50918 | 0.27595 | 0.137 | 0.044 | 0.01 |  |  |  |  | 0 | 3 | 2 | 52.3 | 1 | 3.3 | 3.749 | 643 | 635 | 717 | 0.62 | 0.84 | 5.6 | 6.7 | 115 | 0.289 | 740 | 2 | 1.81 | 1,67294 | 1,68075 | 1,68890 | 1,69710 | 1,69802 | 1,70181 | 1,70668 | 1,70897 | 1,70962 | 1,71022 | 1,71289 | 1,71300 | 1,71616 | 1,72222 | 1,72297 | 1,72944 | 1,73545 | 1,74573 | 1,75687 |  |  |  |  | 0,013245 | 0,013359 | 0,2861 | 0,5408 | 0,3042 | 0,2383 | 0,5450 | 0,7764 | 0,2836 | 0,5843 | 0,2536 | 0,2363 | 0,4838 | 0,7698 | 0,0266 | 0,0124 | -0,0026 | -0,0083 | -0,0428 | 713538.375 |  | 2001-09-03 | 3 | 3
N-LAK9 | 1.691 | 1.694 | 54.71 | 54.48 | 37/30 | 1.4623 | 0.3444 | 1.1551 | 0.0072427 | 0.024335 | 85.4687 | 2.11e-06 | 1.11e-08 | 1.82e-12 | 4.74e-07 | -3.47e-10 | 0.146 | 3 | 3.9 | 4.6 | 0.8 | 1.6 | 2.3 | 2.9 | 3.7 | 4.4 | 1.5 | 2.2 | 2.9 | 3.1 | 3.8 | 4.4 | 2 | 2.7 | 3.3 | 1.83 | 0.17 | 0.49 | 0.9 | 0.98 | 0.995 | 0.996 | 0.995 | 0.995 | 0.994 | 0.994 | 0.992 | 0.985 | 0.977 | 0.971 | 0.958 | 0.95 | 0.93 | 0.89 | 0.83 | 0.782 | 0.55 | 0.23 | 0.04 | [7 empty] | 0.492 | 0.752 | 0.959 | 0.992 | 0.9984 | 0.9984 | 0.9976 | 0.998 | 0.998 | 0.998 | 0.997 | 0.994 | 0.991 | 0.988 | 0.983 | 0.98 | 0.971 | 0.954 | 0.928 | 0.906 | 0.787 | 0.556 | 0.276 | 0.123 | 0.044 | 0.01 |  |  |  |  | 0 | 3 | 3 | 52 | 1.2 | 4.3 | 3.51 | 656 | 645 | 722 | 0.649 | 0.908 | 6.3 | 7.5 | 110 | 0.285 | 700 | 3 | 1.83 | 1,65294 | 1,66032 | 1,66804 | 1,67584 | 1,67672 | 1,68033 | 1,68497 | 1,68716 | 1,68777 | 1,68834 | 1,69089 | 1,69100 | 1,69401 | 1,69979 | 1,70051 | 1,70667 | 1,71239 | 1,72219 | 1,73281 |  |  |  |  | 0,012631 | 0,012738 | 0,2859 | 0,5409 | 0,3043 | 0,2384 | 0,5447 | 0,7756 | 0,2834 | 0,5844 | 0,2536 | 0,2363 | 0,4835 | 0,7690 | 0,0223 | 0,0105 | -0,0023 | -0,0071 | -0,0367 | 691547.351 |  | 2001-09-03 | 5 | 5
N-LASF31A | 1.883 | 1.8881 | 40.76 | 40.52 | 38/33* | 1.9649 | 0.47523 | 1.4836 | 0.0098206 | 0.034471 | 110.7399 | 1.67e-06 | 8.9e-09 | -8.73e-12 | 7.47e-07 | 7.46e-10 | 0.207 | 3.4 | 4.8 | 6.3 | 0.9 | 2.3 | 3.7 | 3.3 | 4.9 | 6.6 | 1.7 | 3.3 | 4.9 | 3.4 | 5.2 | 6.9 | 2.2 | 3.9 | 5.6 | 1.18 | 0.32 | 0.62 | 0.9 | 0.98 | 0.991 | 0.989 | 0.988 | 0.986 | 0.988 | 0.986 | 0.97 | 0.937 | 0.91 | 0.88 | 0.84 | 0.82 | 0.75 | 0.65 | 0.51 | 0.42 | 0.15 | 0 | [8 empty] | 0.634 | 0.826 | 0.959 | 0.992 | 0.996 | 0.996 | 0.995 | 0.994 | 0.995 | 0.994 | 0.988 | 0.974 | 0.963 | 0.95 | 0.933 | 0.924 | 0.891 | 0.842 | 0.764 | 0.707 | 0.468 | 0.123 | 0.001 | [7 empty] | 1 | 1 | 0 | 2.3 | 1 | 1 | 5.51 | 719 | 720 | 830 | 0.44 | 0.79 | 6.74 | 7.72 | 125.51 | 0.301 | 650 |  | 1.18 | 1,83590 | 1,84267 | 1,85026 | 1,85937 | 1,86054 | 1,86572 | 1,87298 | 1,87656 | 1,87757 | 1,87853 | 1,88281 | 1,88300 | 1,88815 | 1,89822 | 1,89950 | 1,91050 | 1,92093 | 1,93920 | [5 empty] | 0,021663 | 0,021921 | 0,2391 | 0,5004 | 0,2972 | 0,2377 | 0,5667 | 0,8436 | 0,2363 | 0,5407 | 0,2475 | 0,2349 | 0,5021 | 0,8337 | 0,0012 | 0,0025 | -0,0019 | -0,0085 | -0,0575 | 883408.551 |  | 2004-06-03 | 17 | 2
N-LASF40 | 1.834 | 1.8394 | 37.3 | 37.04 | 39/35* | 1.9855 | 0.27406 | 1.2895 | 0.010958 | 0.047455 | 96.9085 | 8.1e-06 | 1.25e-08 | -1.73e-11 | 8.27e-07 | 1.08e-09 | 0.238 | 7.1 | 8.8 | 10.6 | 4.6 | 6.3 | 8 | 7.3 | 9.3 | 11.4 | 5.7 | 7.7 | 9.8 | 7.6 | 9.7 | 12 | 6.3 | 8.5 | 10.8 | 2.19 | 0.24 | 0.59 | 0.91 | 0.982 | 0.995 | 0.996 | 0.994 | 0.993 | 0.992 | 0.988 | 0.969 | 0.933 | 0.89 | 0.85 | 0.78 | 0.75 | 0.65 | 0.51 | 0.28 | 0.15 | [10 empty] | 0.565 | 0.81 | 0.963 | 0.993 | 0.998 | 0.998 | 0.998 | 0.997 | 0.997 | 0.995 | 0.987 | 0.973 | 0.954 | 0.937 | 0.905 | 0.891 | 0.842 | 0.764 | 0.601 | 0.468 | 0.044 | [9 empty] | 0 | 1 | 1 | 51.2 | 1 | 1.3 | 4.43 | 590 | 591 | 677 | 0.55 | 0.81 | 5.84 | 6.9 | 111 | 0.304 | 580 | 1 | 2.19 | 1,78600 | 1,79298 | 1,80074 | 1,80999 | 1,81118 | 1,81643 | 1,82380 | 1,82745 | 1,82849 | 1,82946 | 1,83385 | 1,83404 | 1,83935 | 1,84981 | 1,85114 | 1,86275 | 1,87393 | [6 empty] | 0,022363 | 0,022658 | 0,2346 | 0,4929 | 0,2948 | 0,2371 | 0,5786 |  | 0,2315 | 0,5321 | 0,2453 | 0,2340 | 0,5124 |  | 0,0055 | 0,0030 | -0,0007 | -0,0024 |  | 834373.443 |  | 2004-08-04 | 6 | 4
N-LASF41 | 1.835 | 1.8396 | 43.13 | 42.88 | 37/32* | 1.8635 | 0.41331 | 1.3578 | 0.0091037 | 0.033925 | 93.3581 | 3.03e-06 | 1.04e-08 | -1.3e-11 | 6.62e-07 | 7.82e-10 | 0.209 | 4 | 5.2 | 6.4 | 1.5 | 2.7 | 3.9 | 4 | 5.4 | 6.8 | 2.4 | 3.8 | 5.2 | 4.2 | 5.7 | 7.2 | 2.9 | 4.5 | 6 | 1.57 | 0.16 | 0.51 | 0.88 | 0.983 | 0.995 | 0.995 | 0.994 | 0.993 | 0.994 | 0.993 | 0.984 | 0.962 | 0.94 | 0.92 | 0.89 | 0.876 | 0.83 | 0.75 | 0.63 | 0.55 | 0.27 | 0.04 | [8 empty] | 0.48 | 0.764 | 0.95 | 0.993 | 0.998 | 0.998 | 0.998 | 0.997 | 0.998 | 0.997 | 0.994 | 0.985 | 0.976 | 0.967 | 0.954 | 0.948 | 0.928 | 0.891 | 0.831 | 0.787 | 0.592 | 0.292 | 0.04 | [7 empty] | 0 | 1 | 1 | 4 | 1 | 1 | 4.845 | 651 | 658 | 739 | 0.49 | 0.79 |  | 7.33 | 124 | 0.294 | 760 | 1 | 1.57 | 1,78859 | 1,79608 | 1,80423 | 1,81338 | 1,81450 | 1,81936 | 1,82599 | 1,82923 | 1,83014 | 1,83100 | 1,83484 | 1,83501 | 1,83961 | 1,84859 | 1,84972 | 1,85949 | 1,86872 | 1,88486 | [5 empty] | 0,019361 | 0,019578 | 0,2508 | 0,5098 | 0,2986 | 0,2378 | 0,5629 | 0,8338 | 0,2480 | 0,5507 | 0,2487 | 0,2351 | 0,4989 | 0,8245 | 0,0110 | 0,0063 | -0,0021 | -0,0083 | -0,0520 | 835431.485 |  | 2005-11-07 | 16 | 5
N-LASF43 | 1.8061 | 1.8108 | 40.61 | 40.36 | 42/34 | 1.935 | 0.23663 | 1.2629 | 0.0104 | 0.044751 | 87.4376 | 4.77e-06 | 1.14e-08 | -2.68e-12 | 6.62e-07 | 8.84e-10 | 0.234 | 4.9 | 6.2 | 7.6 | 2.5 | 3.8 | 5 | 5 | 6.5 | 8.1 | 3.4 | 4.9 | 6.4 | 5.2 | 6.9 | 8.6 | 4 | 5.6 | 7.4 | 1.92 | 0.1 | 0.43 | 0.85 | 0.96 | 0.994 | 0.995 | 0.995 | 0.993 | 0.991 | 0.988 | 0.975 | 0.95 | 0.92 | 0.89 | 0.84 | 0.81 | 0.73 | 0.61 | 0.42 | 0.3 | 0.02 | [9 empty] | 0.398 | 0.713 | 0.937 | 0.984 | 0.998 | 0.998 | 0.998 | 0.997 | 0.996 | 0.995 | 0.99 | 0.98 | 0.967 | 0.954 | 0.933 | 0.919 | 0.882 | 0.821 | 0.707 | 0.618 | 0.221 | [9 empty] | 1 | 1 | 1 | 51.3 | 1 | 2 | 4.26 | 614 | 615 | 699 | 0.55 | 0.81 | 5.49 | 6.66 | 114 | 0.29 | 720 | 1 | 1.92 | 1,75901 | 1,76662 | 1,77488 | 1,78413 | 1,78527 | 1,79018 | 1,79691 | 1,80020 | 1,80113 | 1,80200 | 1,80593 | 1,80610 | 1,81081 | 1,82005 | 1,82122 | 1,83137 | 1,84106 | [6 empty] | 0,019850 | 0,020089 | 0,2476 | 0,5049 | 0,2972 | 0,2374 | 0,5703 |  | 0,2446 | 0,5452 | 0,2473 | 0,2346 | 0,5053 |  | 0,0149 | 0,0073 | -0,0016 | -0,0052 |  | 806406.426 |  | 2003-01-09 | 6 | 4
N-LASF44 | 1.8042 | 1.8083 | 46.5 | 46.25 | 40/31 | 1.789 | 0.38676 | 1.3051 | 0.0087251 | 0.030809 | 92.7744 | 3.32e-06 | 1.12e-08 | -8.52e-12 | 5.88e-07 | 7.13e-10 | 0.209 | 4 | 5.1 | 6.1 | 1.6 | 2.6 | 3.6 | 4 | 5.3 | 6.5 | 2.5 | 3.7 | 4.9 | 4.2 | 5.6 | 6.9 | 3 | 4.4 | 5.7 | 1.41 | 0.15 | 0.47 | 0.87 | 0.975 | 0.995 | 0.996 | 0.995 | 0.995 | 0.995 | 0.995 | 0.989 | 0.977 | 0.965 | 0.95 | 0.92 | 0.91 | 0.87 | 0.793 | 0.685 | 0.615 | 0.351 | 0.088 | [8 empty] | 0.468 | 0.739 | 0.946 | 0.99 | 0.998 | 0.998 | 0.998 | 0.998 | 0.998 | 0.998 | 0.996 | 0.991 | 0.986 | 0.98 | 0.967 | 0.963 | 0.946 | 0.911 | 0.86 | 0.823 | 0.658 | 0.378 | 0.152 | 0.068 | 0.029 | [5 empty] | 0 | 1 | 1 | 4 | 1 | 1 | 4.44 | 655 | 659 | 742 | 0.53 | 0.82 | 6.21 | 7.39 | 124 | 0.293 | 770 | 1 | 1.41 | 1,76070 | 1,76801 | 1,77590 | 1,78455 | 1,78560 | 1,79006 | 1,79609 | 1,79901 | 1,79983 | 1,80060 | 1,80405 | 1,80420 | 1,80832 | 1,81630 | 1,81731 | 1,82594 | 1,83405 | [6 empty] | 0,017294 | 0,017476 | 0,2582 | 0,5171 | 0,3002 | 0,2380 | 0,5572 |  | 0,2555 | 0,5588 | 0,2501 | 0,2355 | 0,4941 |  | 0,0098 | 0,0058 | -0,0021 | -0,0084 |  | 804465.444 |  | 2003-01-09 | 6 | 2
N-LASF45 | 1.8011 | 1.8065 | 34.97 | 34.72 | 44/35 | 1.8714 | 0.26778 | 1.7303 | 0.011217 | 0.050513 | 147.1065 | 2.78e-06 | 8.73e-09 | -2.65e-11 | 8.24e-07 | 1.15e-09 | 0.255 | 3.8 | 5.4 | 7.3 | 1.4 | 3 | 4.7 | 3.8 | 5.7 | 7.9 | 2.3 | 4.1 | 6.2 | 3.8 | 5.9 | 8.3 | 2.6 | 4.7 | 7 | 2.01 | 0.67 | 0.83 | 0.962 | 0.992 | 0.993 | 0.992 | 0.987 | 0.984 | 0.986 | 0.982 | 0.958 | 0.915 | 0.87 | 0.82 | 0.72 | 0.68 | 0.55 | 0.37 | 0.15 | 0.06 | [10 empty] | 0.852 | 0.928 | 0.985 | 0.997 | 0.997 | 0.997 | 0.995 | 0.994 | 0.994 | 0.993 | 0.983 | 0.965 | 0.946 | 0.924 | 0.877 | 0.857 | 0.787 | 0.672 | 0.576 | 0.336 | 0.012 | [9 empty] | 0 | 1 | 0 | 3.2 | 1 | 1 | 3.626 | 647 | 652 | 773 | 0.66 | 1.02 | 7.36 | 8.56 | 116 | 0.281 | 630 |  | 2.01 | 1,75487 | 1,76104 | 1,76809 | 1,77689 | 1,77805 | 1,78325 | 1,79066 | 1,79436 | 1,79541 | 1,79640 | 1,80087 | 1,80107 | 1,80650 | 1,81726 | 1,81864 | 1,83068 | 1,84237 | [6 empty] | 0,022905 | 0,023227 | 0,2268 | 0,4849 | 0,2930 | 0,2368 | 0,5859 |  | 0,2237 | 0,5235 | 0,2437 | 0,2336 | 0,5186 |  | 0,0009 | 0,0005 | 0,0001 | 0,0009 |  | 801350.363 |  | 2001-09-17 | 6 | 4
N-LASF46A | 1.9037 | 1.9105 | 31.32 | 31.08 | 40/36* | 2.1587 | 0.32692 | 1.6184 | 0.012452 | 0.0553 | 117.4242 | -9.54e-07 | 8.86e-09 | -5.77e-12 | 9.07e-07 | 1.14e-09 | 0.267 | 1.8 | 3.7 | 6.1 | -0.8 | 1.1 | 3.4 | 1.7 | 4 | 6.7 | 0.1 | 2.3 | 5 | 1.8 | 4.3 | 7.4 | 0.6 | 3 | 6.1 | 1.45 | 0.36 | 0.67 | 0.92 | 0.99 | 0.997 | 0.989 | 0.985 | 0.983 | 0.982 | 0.978 | 0.958 | 0.92 | 0.87 | 0.82 | 0.71 | 0.66 | 0.5 | 0.26 | 0.06 | 0.01 | [10 empty] | 0.665 | 0.852 | 0.967 | 0.996 | 0.999 | 0.996 | 0.994 | 0.993 | 0.993 | 0.991 | 0.983 | 0.967 | 0.946 | 0.924 | 0.872 | 0.847 | 0.758 | 0.583 | 0.292 | 0.137 | 0 | [9 empty] | 0 | 1 | 0 | 3 | 1 | 1 | 4.627 | 648 | 655 | 742 | 0.51 | 0.8 | 7.46 | 8.53 | 114.09 | 0.297 | 605 |  | 1.45 | 1,84819 | 1,85524 | 1,86337 | 1,87378 | 1,87518 | 1,88152 | 1,89066 | 1,89527 | 1,89658 | 1,89781 | 1,90341 | 1,90366 | 1,91048 | 1,92412 | 1,92587 | 1,94130 | 1,95644 | [6 empty] | 0,028853 | 0,029291 | 0,2195 | 0,4765 | 0,2909 | 0,2364 | 0,5954 |  | 0,2163 | 0,5141 | 0,2418 | 0,2329 | 0,5268 |  | 0,0025 | 0,0006 | 0,0007 | 0,0043 |  | 904313.463 |  | 2005-07-04 | 3 | 2
N-LASF9 | 1.8502 | 1.8565 | 32.17 | 31.93 | 41/36* | 2.0003 | 0.29893 | 1.8069 | 0.012143 | 0.053874 | 156.5308 | 1.05e-06 | 1.02e-08 | -2.38e-11 | 9.19e-07 | 1.18e-09 | 0.257 | 2.8 | 4.7 | 6.9 | 0.4 | 2.2 | 4.3 | 2.9 | 5.1 | 7.7 | 1.4 | 3.5 | 6 | 3.1 | 5.5 | 8.2 | 1.8 | 4.2 | 6.9 | 1.72 | 0.68 | 0.8 | 0.947 | 0.991 | 0.996 | 0.987 | 0.984 | 0.982 | 0.981 | 0.975 | 0.95 | 0.9 | 0.84 | 0.77 | 0.63 | 0.57 | 0.4 | 0.2 | 0.04 | [11 empty] | 0.85704 | 0.91461 | 0.97845 | 0.99639 | 0.9984 | 0.99478 | 0.99357 | 0.99276 | 0.99236 | 0.98992 | 0.97969 | 0.95873 | 0.93264 | 0.90073 | 0.83126 | 0.79864 | 0.69314 | 0.52531 | 0.27 | 0.137 | [10 empty] | 1 | 1 | 0 | 2 | 1 | 1 | 4.41 | 683 | 700 | 817 | 0.53 | 0.79 | 7.37 | 8.38 | 108.59 | 0.288 | 515 |  | 1.72 | 1,80058 | 1,80659 | 1,81364 | 1,82293 | 1,82420 | 1,82997 | 1,83834 | 1,84255 | 1,84376 | 1,84489 | 1,85002 | 1,85025 | 1,85650 | 1,86898 | 1,87058 | 1,88467 | 1,89845 | [6 empty] | 0,026430 | 0,026827 | 0,2181 | 0,4762 | 0,2912 | 0,2366 | 0,5934 |  | 0,2149 | 0,5140 | 0,2420 | 0,2330 | 0,5250 |  | -0,0032 | -0,0016 | 0,0008 | 0,0037 |  | 850322.441 |  | 2004-05-28 | 7 | 5
N-PK51 | 1.5286 | 1.5302 | 76.98 | 76.58 | 34/29 | 1.1561 | 0.15323 | 0.78562 | 0.005856 | 0.019407 | 140.537 | -1.98e-05 | -6.06e-09 | 1.6e-11 | 4.16e-07 | 5.01e-10 | 0.134 | -6 | -5.7 | -5.4 | -8.1 | -7.8 | -7.5 | -7.1 | -6.7 | -6.4 | -8.4 | -8.1 | -7.7 | -7.5 | -7.1 | -6.7 | -8.6 | -8.2 | -7.8 | 0.54 | 0.81 | 0.86 | 0.94 | 0.985 | 0.994 | 0.992 | 0.991 | 0.992 | 0.995 | 0.996 | 0.993 | 0.988 | 0.984 | 0.984 | 0.986 | 0.986 | 0.984 | 0.973 | 0.955 | 0.94 | 0.84 | 0.6 | 0.28 | 0.1 | 0.02 | 0 |  |  |  |  | 0.919 | 0.941 | 0.976 | 0.99397 | 0.998 | 0.997 | 0.99599 | 0.997 | 0.998 | 0.9976 | 0.99679 | 0.995 | 0.994 | 0.99397 | 0.994 | 0.994 | 0.994 | 0.989 | 0.982 | 0.976 | 0.933 | 0.815 | 0.601 | 0.398 | 0.209 | 0.063 | 0.01 | 0.001 |  |  | 1 | 1 | 0 | 52.3 | 3.3 | 4.3 | 3.855 | 487 | 488 | 568 | 0.62 | 0.65 | 12.35 | 14.12 | 74 | 0.295 | 415 |  | 0.54 | 1,50987 | 1,51312 | 1,51665 | 1,52045 | 1,52089 | 1,52278 | 1,52527 | 1,52646 | 1,52680 | 1,52711 | 1,52849 | 1,52855 | 1,53019 | 1,53333 | 1,53372 | 1,53704 | 1,54010 | 1,54527 | 1,55079 | 1,55579 |  |  |  | 0,006867 | 0,006923 | 0,2750 | 0,5360 | 0,3046 | 0,2387 | 0,5401 | 0,7535 | 0,2727 | 0,5797 | 0,2540 | 0,2367 | 0,4794 | 0,7473 | -0,0991 | -0,0463 | 0,0088 | 0,0258 | 0,1203 | 529770.396 | suitable for precision molding | 2005-07-21 | 27 | 4
N-PK52A | 1.497 | 1.4985 | 81.61 | 81.21 | 34/28 | 1.0296 | 0.18805 | 0.73649 | 0.005168 | 0.016666 | 138.9641 | -1.97e-05 | -5.5e-09 | 5.28e-12 | 3.6e-07 | 2.45e-10 | 0.172 | -5.7 | -5.4 | -5.1 | -7.7 | -7.4 | -7.1 | -6.7 | -6.4 | -6 | -8 | -7.7 | -7.4 | -7.1 | -6.8 | -6.4 | -8.1 | -7.8 | -7.5 | 0.67 | 0.967 | 0.978 | 0.99 | 0.994 | 0.994 | 0.993 | 0.993 | 0.995 | 0.997 | 0.997 | 0.996 | 0.992 | 0.99 | 0.99 | 0.992 | 0.992 | 0.992 | 0.989 | 0.98 | 0.97 | 0.88 | 0.63 | 0.3 | 0.12 | 0.04 | 0.01 |  |  |  |  | 0.987 | 0.991 | 0.996 | 0.998 | 0.998 | 0.997 | 0.997 | 0.998 | 0.999 | 0.999 | 0.998 | 0.997 | 0.996 | 0.996 | 0.997 | 0.997 | 0.997 | 0.996 | 0.992 | 0.988 | 0.95 | 0.831 | 0.618 | 0.428 | 0.25 | 0.12 | 0.044 | 0.014 |  |  | 1 | 1 | 0 | 52.3 | 3.3 | 4.3 | 3.747 | 467 | 467 | 538 | 0.67 | 0.73 | 13.01 | 15 | 71 | 0.298 | 355 |  | 0.67 | 1,47966 | 1,48279 | 1,48616 | 1,48971 | 1,49012 | 1,49184 | 1,49408 | 1,49514 | 1,49544 | 1,49571 | 1,49695 | 1,49700 | 1,49845 | 1,50123 | 1,50157 | 1,50450 | 1,50720 | 1,51175 | 1,51658 | 1,52096 | 1,52489 |  |  | 0,006090 | 0,006138 | 0,2819 | 0,5417 | 0,3055 | 0,2388 | 0,5377 | 0,7470 | 0,2797 | 0,5858 | 0,2548 | 0,2369 | 0,4774 | 0,7412 | -0,1084 | -0,0514 | 0,0103 | 0,0311 | 0,1497 | 497816.375 | suitable for precision molding | 2005-04-21 | 13 | 2
N-PSK3 | 1.5523 | 1.5544 | 63.46 | 63.23 | 33/28 | 0.88727 | 0.48959 | 1.0487 | 0.0046982 | 0.016182 | 104.375 | 2.03e-06 | 1.19e-08 | 2.46e-11 | 3.14e-07 | 2.45e-10 | 0.235 | 2.6 | 3.1 | 3.6 | 0.6 | 1 | 1.5 | 2.5 | 3 | 3.5 | 1.2 | 1.6 | 2.1 | 2.7 | 3.2 | 3.8 | 1.7 | 2.2 | 2.7 | 2.48 | 0.338 | 0.588 | 0.877 | 0.978 | 0.997 | 0.995 | 0.993 | 0.992 | 0.993 | 0.993 | 0.99 | 0.987 | 0.986 | 0.986 | 0.987 | 0.986 | 0.983 | 0.977 | 0.971 | 0.964 | 0.92 | 0.8 | 0.52 | 0.26 | 0.06 | [5 empty] | 0.64799 | 0.80863 | 0.94885 | 0.99114 | 0.9988 | 0.998 | 0.99719 | 0.99679 | 0.99719 | 0.99719 | 0.99599 | 0.99478 | 0.99438 | 0.99438 | 0.99478 | 0.99438 | 0.99317 | 0.99074 | 0.9883 | 0.98544 | 0.9672 | 0.91461 | 0.76984 | 0.58343 | 0.32453 | 0.123 | 0.026 |  |  |  | 1 | 3 | 0 | 2.2 | 2 | 2 | 2.91 | 599 | 597 | 736 | 0.682 | 0.99 | 6.2 | 7.3 | 84 | 0.226 | 630 | 2 | 2.48 | 1,52375 | 1,52954 | 1,53558 | 1,54154 | 1,54218 | 1,54482 | 1,54811 | 1,54965 | 1,55008 | 1,55048 | 1,55224 | 1,55232 | 1,55440 | 1,55835 | 1,55885 | 1,56302 | 1,56688 | 1,57342 | 1,58041 | 1,58679 |  |  |  | 0,008704 | 0,008767 | 0,3023 | 0,5555 | 0,3069 | 0,2386 | 0,5365 | 0,7509 | 0,3001 | 0,6002 | 0,2559 | 0,2369 | 0,4767 | 0,7454 | 0,0118 | 0,0047 | -0,0005 | -0,0005 | 0,0016 | 552635.291 |  | 2001-09-03 | 2.5 | 4
N-PSK53 | 1.6201 | 1.6225 | 63.48 | 63.19 | 36/31 | 1.3434 | 0.24142 | 0.9529 | 0.0067507 | 0.021991 | 103.5515 | -9.29e-06 | 5.78e-09 | 8.87e-13 | 4.59e-07 | 5.86e-10 | 0.155 | -2.5 | -2 | -1.5 | -4.7 | -4.2 | -3.8 | -2.9 | -2.3 | -1.8 | -4.3 | -3.8 | -3.2 | -3 | -2.3 | -1.7 | -4.1 | -3.4 | -2.8 | 1.16 | 0.29 | 0.51 | 0.8 | 0.956 | 0.994 | 0.994 | 0.993 | 0.992 | 0.994 | 0.995 | 0.992 | 0.986 | 0.982 | 0.979 | 0.97 | 0.964 | 0.94 | 0.9 | 0.83 | 0.78 | 0.53 | 0.2 | 0.03 | 0 | [6 empty] | 0.609 | 0.764 | 0.915 | 0.982 | 0.998 | 0.998 | 0.997 | 0.997 | 0.998 | 0.998 | 0.997 | 0.994 | 0.993 | 0.992 | 0.988 | 0.985 | 0.976 | 0.959 | 0.928 | 0.905 | 0.776 | 0.525 | 0.23 | 0.061 | 0 | [5 empty] | 1 | 2 | 1 | 52.3 | 1.2 | 4.3 | 3.6 | 618 | 606 | 709 |  |  | 9.4 | 10.9 | 78 | 0.288 | 440 | 6 | 1.16 | 1,59216 | 1,59732 | 1,60280 | 1,60851 | 1,60917 | 1,61191 | 1,61547 | 1,61717 | 1,61764 | 1,61808 | 1,62005 | 1,62014 | 1,62247 | 1,62694 | 1,62749 | 1,63223 | 1,63662 | 1,64409 | 1,65211 |  |  |  |  | 0,009769 | 0,009851 | 0,2803 | 0,5384 | 0,3045 | 0,2385 | 0,5423 | 0,7641 | 0,2779 | 0,5820 | 0,2538 | 0,2365 | 0,4814 | 0,7577 | -0,0274 | -0,0125 | 0,0020 | 0,0053 | 0,0214 | 620635.360 |  | 2005-06-29 | 7 | 4
N-SF1 | 1.7174 | 1.7231 | 29.62 | 29.39 | 41/36 | 1.6087 | 0.23773 | 1.5153 | 0.011965 | 0.059059 | 135.5217 | -3.72e-06 | 8.05e-09 | -1.71e-11 | 8.98e-07 | 1.34e-09 | 0.276 | 0.1 | 1.7 | 3.6 | -2.2 | -0.7 | 1.2 | 0 | 1.8 | 4.2 | -1.5 | 0.3 | 2.7 | 0 | 2.1 | 4.8 | -1.1 | 0.9 | 3.5 | 2.72 | 0.46 | 0.58 | 0.85 | 0.973 | 0.995 | 0.99 | 0.986 | 0.987 | 0.99 | 0.986 | 0.968 | 0.94 | 0.91 | 0.87 | 0.76 | 0.7 | 0.52 | 0.25 | 0.03 | [11 empty] | 0.733 | 0.804 | 0.937 | 0.98911 | 0.998 | 0.99599 | 0.99438 | 0.99478 | 0.99599 | 0.99438 | 0.987 | 0.976 | 0.963 | 0.946 | 0.896 | 0.867 | 0.77 | 0.574 | 0.252 | 0.096 | [10 empty] | 1 | 1 | 0 | 1 | 1 | 1 | 3.025 | 553 | 554 | 660 | 0.75 | 1 | 9.13 | 10.54 | 90 | 0.25 | 540 | 5 | 2.72 | 1,67021 | 1,67641 | 1,68350 | 1,69240 | 1,69358 | 1,69889 | 1,70651 | 1,71035 | 1,71144 | 1,71247 | 1,71715 | 1,71736 | 1,72308 | 1,73457 | 1,73605 | 1,74919 | 1,76224 | [6 empty] | 0,024219 | 0,024606 | 0,2190 | 0,4733 | 0,2895 | 0,2360 | 0,6037 |  | 0,2156 | 0,5103 | 0,2405 | 0,2323 | 0,5340 |  | 0,0068 | 0,0013 | 0,0016 | 0,0097 |  | 717296.303 |  | 2001-09-03 | 4 | 4
N-SF10 | 1.7283 | 1.7343 | 28.53 | 28.31 | 42/36 | 1.6215 | 0.25629 | 1.6445 | 0.012224 | 0.059574 | 147.4688 | -4.68e-06 | 7.41e-09 | -1.89e-11 | 9.49e-07 | 1.42e-09 | 0.279 | -0.4 | 1.3 | 3.4 | -2.7 | -1.1 | 1 | -0.5 | 1.5 | 4.1 | -2 | -0.1 | 2.5 | -0.5 | 1.7 | 4.6 | -1.7 | 0.5 | 3.4 | 2.92 | 0.66 | 0.76 | 0.93 | 0.985 | 0.99 | 0.983 | 0.976 | 0.977 | 0.978 | 0.973 | 0.945 | 0.91 | 0.87 | 0.82 | 0.7 | 0.64 | 0.45 | 0.2 | [12 empty] | 0.847 | 0.896 | 0.971 | 0.994 | 0.996 | 0.993 | 0.99 | 0.991 | 0.991 | 0.989 | 0.978 | 0.963 | 0.946 | 0.924 | 0.867 | 0.837 | 0.727 | 0.525 | 0.176 | 0.058 | [10 empty] | 1 | 1 | 0 | 1 | 1 | 1 | 3.05 | 559 | 549 | 652 | 0.74 | 0.96 | 9.4 | 10.8 | 87 | 0.252 | 540 | 5 | 2.92 | 1,67981 | 1,68597 | 1,69308 | 1,70217 | 1,70340 | 1,70891 | 1,71688 | 1,72091 | 1,72206 | 1,72314 | 1,72806 | 1,72828 | 1,73430 | 1,74643 | 1,74800 | 1,76191 | 1,77578 | [6 empty] | 0,025524 | 0,025941 | 0,2160 | 0,4701 | 0,2888 | 0,2359 | 0,6066 |  | 0,2125 | 0,5068 | 0,2398 | 0,2321 | 0,5365 |  | 0,0057 | 0,0007 | 0,0019 | 0,0108 |  | 728285.305 |  | 2001-09-03 | 4 | 3
N-SF11 | 1.7847 | 1.7919 | 25.68 | 25.47 | 44/37 | 1.7376 | 0.31375 | 1.8988 | 0.013189 | 0.062307 | 155.2363 | -3.56e-06 | 9.2e-09 | -2.1e-11 | 9.65e-07 | 1.44e-09 | 0.294 | 0.1 | 2 | 4.6 | -2.3 | -0.5 | 2.1 | 0.1 | 2.4 | 5.6 | -1.4 | 0.8 | 4 | 0.2 | 2.7 | 6.3 | -1 | 1.5 | 5.1 | 2.94 | 0.62 | 0.7 | 0.915 | 0.985 | 0.998 | 0.985 | 0.981 | 0.981 | 0.984 | 0.978 | 0.953 | 0.92 | 0.87 | 0.81 | 0.67 | 0.6 | 0.39 | 0.12 | 0.002 | [11 empty] | 0.826 | 0.867 | 0.965 | 0.994 | 0.999 | 0.994 | 0.992 | 0.992 | 0.994 | 0.991 | 0.981 | 0.967 | 0.946 | 0.919 | 0.852 | 0.815 | 0.686 | 0.428 | 0.083 | 0 | [10 empty] | 1 | 1 | 0 | 1 | 1 | 1 | 3.224 | 592 | 590 | 688 | 0.71 | 0.95 | 8.52 | 9.85 | 92 | 0.257 | 615 |  | 2.94 | 1,72937 | 1,73600 | 1,74377 | 1,75401 | 1,75542 | 1,76182 | 1,77119 | 1,77596 | 1,77732 | 1,77860 | 1,78446 | 1,78472 | 1,79192 | 1,80651 | 1,80841 | 1,82533 | 1,84235 | [6 empty] | 0,030558 | 0,031088 | 0,2095 | 0,4625 | 0,2868 | 0,2355 | 0,6156 |  | 0,2059 | 0,4984 | 0,2381 | 0,2315 | 0,5442 |  | 0,0052 | -0,0003 | 0,0027 | 0,0150 |  | 785257.322 |  | 2004-07-23 | 3.5 | 3
N-SF14 | 1.7618 | 1.7686 | 26.53 | 26.32 | 42/36 | 1.6902 | 0.28887 | 1.7045 | 0.013051 | 0.061369 | 149.5177 | -5.56e-06 | 7.09e-09 | -1.09e-11 | 9.85e-07 | 1.39e-09 | 0.287 | -0.9 | 0.9 | 3.4 | -3.2 | -1.5 | 0.9 | -1.1 | 1.1 | 4.1 | -2.6 | -0.4 | 2.5 | -1.1 | 1.4 | 4.7 | -2.2 | 0.2 | 3.4 | 2.89 | 0.57 | 0.64 | 0.88 | 0.98 | 0.998 | 0.985 | 0.978 | 0.98 | 0.984 | 0.981 | 0.96 | 0.93 | 0.91 | 0.87 | 0.79 | 0.75 | 0.61 | 0.33 | 0.04 | 0.004 | [10 empty] | 0.799 | 0.837 | 0.95 | 0.992 | 0.999 | 0.994 | 0.991 | 0.992 | 0.994 | 0.992 | 0.984 | 0.971 | 0.963 | 0.946 | 0.91 | 0.891 | 0.821 | 0.642 | 0.276 | 0.095 | 0 | [9 empty] | 0 | 1 | 0 | 1 | 1 | 1 | 3.118 | 566 | 562 | 657 | 0.75 | 1 | 9.41 | 10.87 | 88.3 | 0.259 | 515 |  | 2.89 | 1,70954 | 1,71581 | 1,72315 | 1,73284 | 1,73417 | 1,74022 | 1,74907 | 1,75356 | 1,75485 | 1,75606 | 1,76157 | 1,76182 | 1,76859 | 1,78228 | 1,78405 | 1,79986 | 1,81570 | [6 empty] | 0,028715 | 0,029204 | 0,2107 | 0,4646 | 0,2875 | 0,2357 | 0,6122 |  | 0,2072 | 0,5008 | 0,2387 | 0,2318 | 0,5413 |  | 0,0044 | -0,0002 | 0,0024 | 0,0130 |  | 762265.312 |  | 2005-04-07 | 3.5 | 2
N-SF15 | 1.6989 | 1.7044 | 30.2 | 29.96 | 42/37 | 1.5706 | 0.21899 | 1.5082 | 0.011651 | 0.059786 | 132.7093 | -7.15e-07 | 1.04e-08 | -2.62e-11 | 8.56e-07 | 1.29e-09 | 0.281 | 1.6 | 3.1 | 5 | -0.7 | 0.8 | 2.6 | 1.6 | 3.4 | 5.8 | 0.2 | 2 | 4.3 | 1.7 | 3.7 | 6.4 | 0.6 | 2.6 | 5.2 | 3.04 | 0.51 | 0.64 | 0.89 | 0.976 | 0.996 | 0.988 | 0.983 | 0.984 | 0.986 | 0.985 | 0.97 | 0.943 | 0.912 | 0.86 | 0.74 | 0.68 | 0.48 | 0.2 | 0.01 | [11 empty] | 0.764 | 0.837 | 0.954 | 0.99 | 0.998 | 0.995 | 0.993 | 0.994 | 0.994 | 0.994 | 0.988 | 0.977 | 0.964 | 0.941 | 0.887 | 0.857 | 0.746 | 0.525 | 0.158 | 0.044 | [10 empty] | 1 | 1 | 0 | 1 | 1 | 1 | 2.921 | 580 | 578 | 692 | 0.76 | 1.04 | 8.04 | 9.28 | 90 | 0.243 | 610 | 3 | 3.04 | 1,65267 | 1,65899 | 1,66616 | 1,67494 | 1,67609 | 1,68122 | 1,68854 | 1,69222 | 1,69326 | 1,69425 | 1,69872 | 1,69892 | 1,70438 | 1,71536 | 1,71677 | 1,72933 | 1,74182 | [6 empty] | 0,023142 | 0,023511 | 0,2216 | 0,4751 | 0,2897 | 0,2360 | 0,6038 |  | 0,2181 | 0,5122 | 0,2406 | 0,2323 | 0,5341 |  | 0,0085 | 0,0018 | 0,0018 | 0,0108 |  | 699302.292 |  | 2001-09-03 | 3.5 | 4
N-SF4 | 1.7551 | 1.7616 | 27.38 | 27.16 | 44/37 | 1.6778 | 0.28285 | 1.6354 | 0.012679 | 0.060204 | 145.7605 | -4.88e-06 | 6.57e-09 | -2.72e-11 | 9.67e-07 | 1.48e-09 | 0.282 | -0.5 | 1.2 | 3.5 | -2.9 | -1.2 | 1 | -0.7 | 1.4 | 4.2 | -2.2 | -0.1 | 2.6 | -0.8 | 1.6 | 4.7 | -1.9 | 0.4 | 3.5 | 2.76 | 0.77 | 0.82 | 0.94 | 0.993 | 0.997 | 0.988 | 0.983 | 0.983 | 0.983 | 0.976 | 0.945 | 0.9 | 0.84 | 0.76 | 0.61 | 0.55 | 0.37 | 0.14 | [12 empty] | 0.901 | 0.924 | 0.976 | 0.997 | 0.999 | 0.995 | 0.993 | 0.993 | 0.993 | 0.99 | 0.978 | 0.959 | 0.933 | 0.896 | 0.821 | 0.787 | 0.672 | 0.455 | 0.152 | 0.044 | [10 empty] | 1 | 1 | 0 | 1.3 | 1 | 1 | 3.145 | 570 | 559 | 661 | 0.76 | 0.95 | 9.45 | 10.87 | 90 | 0.256 | 520 | 6 | 2.76 | 1,70434 | 1,71052 | 1,71773 | 1,72717 | 1,72846 | 1,73432 | 1,74286 | 1,74719 | 1,74842 | 1,74959 | 1,75489 | 1,75513 | 1,76164 | 1,77477 | 1,77647 | 1,79158 | 1,80668 | [6 empty] | 0,027583 | 0,028044 | 0,2123 | 0,4666 | 0,2880 | 0,2358 | 0,6096 |  | 0,2088 | 0,5030 | 0,2392 | 0,2319 | 0,5390 |  | 0,0040 | -0,0002 | 0,0022 | 0,0118 |  | 755274.315 |  | 2001-09-03 | 5 | 4
N-SF5 | 1.6727 | 1.6776 | 32.25 | 32 | 40/36 | 1.5248 | 0.18709 | 1.4273 | 0.011255 | 0.0589 | 129.1417 | -2.51e-07 | 1.07e-08 | -2.4e-11 | 7.85e-07 | 1.15e-09 | 0.278 | 1.8 | 3.1 | 4.8 | -0.5 | 0.8 | 2.5 | 1.8 | 3.4 | 5.5 | 0.4 | 2 | 4 | 1.9 | 3.7 | 6 | 0.8 | 2.5 | 4.8 | 2.99 | 0.5 | 0.63 | 0.88 | 0.975 | 0.994 | 0.989 | 0.987 | 0.988 | 0.991 | 0.988 | 0.976 | 0.956 | 0.935 | 0.91 | 0.83 | 0.78 | 0.62 | 0.33 | 0.04 | [11 empty] | 0.758 | 0.831 | 0.95 | 0.99 | 0.998 | 0.996 | 0.995 | 0.995 | 0.996 | 0.995 | 0.99 | 0.982 | 0.973 | 0.963 | 0.928 | 0.905 | 0.826 | 0.642 | 0.276 | 0.116 | [10 empty] | 1 | 1 | 0 | 1 | 1 | 1 | 2.858 | 578 | 576 | 693 | 0.77 | 1 | 7.94 | 9.21 | 87 | 0.237 | 620 | 3 | 2.99 | 1,62935 | 1,63554 | 1,64249 | 1,65080 | 1,65188 | 1,65661 | 1,66330 | 1,66664 | 1,66759 | 1,66848 | 1,67253 | 1,67271 | 1,67763 | 1,68750 | 1,68876 | 1,69998 | 1,71106 | [6 empty] | 0,020858 | 0,021177 | 0,2270 | 0,4807 | 0,2910 | 0,2362 | 0,5984 |  | 0,2236 | 0,5184 | 0,2418 | 0,2327 | 0,5295 |  | 0,0097 | 0,0027 | 0,0014 | 0,0088 |  | 673323.286 |  | 2001-09-03 | 3.5 | 5
N-SF56 | 1.7847 | 1.7918 | 26.1 | 25.89 | 44/37 | 1.7356 | 0.31749 | 1.954 | 0.012962 | 0.061288 | 161.5594 | -4.13e-06 | 7.65e-09 | -1.12e-11 | 9.9e-07 | 1.57e-09 | 0.287 | -0.1 | 1.7 | 4.3 | -2.5 | -0.7 | 1.8 | -0.3 | 2 | 5.1 | -1.8 | 0.5 | 3.5 | -0.2 | 2.4 | 5.9 | -1.4 | 1.2 | 4.6 | 2.87 | 0.59 | 0.68 | 0.9 | 0.981 | 0.996 | 0.986 | 0.981 | 0.981 | 0.983 | 0.976 | 0.95 | 0.91 | 0.86 | 0.78 | 0.64 | 0.57 | 0.37 | 0.13 | [12 empty] | 0.81 | 0.857 | 0.959 | 0.992 | 0.998 | 0.994 | 0.992 | 0.992 | 0.993 | 0.99 | 0.98 | 0.963 | 0.941 | 0.905 | 0.837 | 0.799 | 0.672 | 0.442 | 0.109 | 0.02 | [10 empty] | 1 | 1 | 0 | 1 | 1.3 | 1 | 3.28 | 592 | 585 | 691 | 0.7 | 0.94 | 8.7 | 10 | 91 | 0.255 | 560 | 5 | 2.87 | 1,73010 | 1,73664 | 1,74431 | 1,75442 | 1,75581 | 1,76213 | 1,77137 | 1,77607 | 1,77741 | 1,77868 | 1,78444 | 1,78470 | 1,79179 | 1,80614 | 1,80800 | 1,82460 | 1,84126 | [6 empty] | 0,030071 | 0,030587 | 0,2101 | 0,4635 | 0,2872 | 0,2356 | 0,6139 |  | 0,2065 | 0,4996 | 0,2384 | 0,2316 | 0,5427 |  | 0,0048 | -0,0002 | 0,0026 | 0,0140 |  | 785261.328 |  | 2001-09-03 | 5 | 4
N-SF57 | 1.8467 | 1.855 | 23.78 | 23.59 | 42/37* | 1.8754 | 0.37376 | 2.3 | 0.014175 | 0.064051 | 177.3898 | -4.51e-06 | 8.73e-09 | -1.64e-11 | 1.07e-06 | 1.57e-09 | 0.295 | -0.5 | 1.7 | 4.9 | -2.9 | -0.8 | 2.3 | -0.5 | 2.2 | 6 | -2.1 | 0.6 | 4.3 | -0.4 | 2.6 | 6.9 | -1.6 | 1.3 | 5.6 | 2.78 | 0.65 | 0.71 | 0.91 | 0.985 | 0.997 | 0.977 | 0.969 | 0.971 | 0.975 | 0.965 | 0.93 | 0.877 | 0.81 | 0.71 | 0.54 | 0.46 | 0.25 | 0.05 | 0.001 | [11 empty] | 0.84172 | 0.87197 | 0.96298 | 0.99397 | 0.9988 | 0.99074 | 0.98748 | 0.9883 | 0.98992 | 0.98585 | 0.97139 | 0.94885 | 0.91917 | 0.87197 | 0.78155 | 0.733 | 0.57435 | 0.30171 | 0.063096 | 0.003 | [10 empty] | 0 | 1 | 0 | 1 | 1 | 1 | 3.533 | 629 | 616 | 716 | 0.66 | 0.99 | 8.46 | 9.88 | 96 | 0.26 | 520 | 4 | 2.78 | 1,78502 | 1,79190 | 1,80011 | 1,81138 | 1,81296 | 1,82023 | 1,83099 | 1,83650 | 1,83807 | 1,83956 | 1,84635 | 1,84666 | 1,85504 | 1,87210 | 1,87432 | 1,89423 | 1,91440 | [6 empty] | 0,035604 | 0,036247 | 0,2042 | 0,4568 | 0,2855 | 0,2353 | 0,6216 |  | 0,2005 | 0,4922 | 0,2369 | 0,2311 | 0,5493 |  | 0,0032 | -0,0015 | 0,0033 | 0,0178 |  | 847238.353 |  | 2004-09-13 | 4 | 1
N-SF57HT | 1.8467 | 1.855 | 23.78 | 23.59 | 41/37* | 1.8754 | 0.37376 | 2.3 | 0.014175 | 0.064051 | 177.3898 | -4.51e-06 | 8.73e-09 | -1.64e-11 | 1.07e-06 | 1.57e-09 | 0.295 | -0.5 | 1.7 | 4.9 | -2.9 | -0.8 | 2.3 | -0.5 | 2.2 | 6 | -2.1 | 0.6 | 4.3 | -0.4 | 2.6 | 6.9 | -1.6 | 1.3 | 5.6 | 2.78 | 0.7 | 0.75 | 0.93 | 0.988 | 0.998 | 0.979 | 0.971 | 0.973 | 0.977 | 0.967 | 0.932 | 0.883 | 0.83 | 0.76 | 0.63 | 0.56 | 0.35 | 0.09 | 0.001 | [11 empty] | 0.86704 | 0.8913 | 0.97139 | 0.99518 | 0.9992 | 0.99155 | 0.9883 | 0.98911 | 0.99074 | 0.98667 | 0.97222 | 0.95145 | 0.92818 | 0.89604 | 0.83126 | 0.793 | 0.65709 | 0.38168 | 0.063096 | 0.003 | [10 empty] | 0 | 1 | 0 | 1 | 1 | 1 | 3.533 | 629 | 616 | 716 | 0.66 | 0.99 | 8.46 | 9.88 | 96 | 0.26 | 520 | 4 | 2.78 | 1,78502 | 1,79190 | 1,80011 | 1,81138 | 1,81296 | 1,82023 | 1,83099 | 1,83650 | 1,83807 | 1,83956 | 1,84635 | 1,84666 | 1,85504 | 1,87210 | 1,87432 | 1,89423 | 1,91440 | [6 empty] | 0,035604 | 0,036247 | 0,2042 | 0,4568 | 0,2855 | 0,2353 | 0,6216 |  | 0,2005 | 0,4922 | 0,2369 | 0,2311 | 0,5493 |  | 0,0032 | -0,0015 | 0,0033 | 0,0178 |  | 847238.353 |  | 2004-09-13 | 4.5 | 2
N-SF6 | 1.8052 | 1.8127 | 25.36 | 25.16 | 45/37 | 1.7793 | 0.33815 | 2.0873 | 0.013371 | 0.061753 | 174.0176 | -4.93e-06 | 7.02e-09 | -2.4e-11 | 9.84e-07 | 1.54e-09 | 0.29 | -0.7 | 1.2 | 3.9 | -3 | -1.2 | 1.3 | -0.8 | 1.5 | 4.8 | -2.3 | 0 | 3.1 | -0.8 | 1.8 | 5.4 | -2 | 0.6 | 4.1 | 2.82 | 0.53 | 0.59 | 0.86 | 0.978 | 0.996 | 0.983 | 0.977 | 0.978 | 0.98 | 0.972 | 0.943 | 0.905 | 0.87 | 0.81 | 0.68 | 0.61 | 0.41 | 0.16 | 0.01 | [11 empty] | 0.77573 | 0.80973 | 0.94145 | 0.99114 | 0.9984 | 0.99317 | 0.99074 | 0.99114 | 0.99195 | 0.9887 | 0.9768 | 0.96086 | 0.94582 | 0.91917 | 0.85704 | 0.8206 | 0.70002 | 0.48045 | 0.15849 | 0.04 | [10 empty] | 0 | 1 | 0 | 2 | 1 | 1 | 3.369 | 589 | 590 | 683 | 0.69 | 0.96 | 9.03 | 10.34 | 93 | 0.262 | 550 | 4 | 2.82 | 1,74895 | 1,75541 | 1,76307 | 1,77341 | 1,77486 | 1,78144 | 1,79114 | 1,79608 | 1,79749 | 1,79883 | 1,80491 | 1,80518 | 1,81266 | 1,82783 | 1,82980 | 1,84738 | 1,86506 | [6 empty] | 0,031750 | 0,032304 | 0,2074 | 0,4610 | 0,2867 | 0,2356 | 0,6158 |  | 0,2039 | 0,4969 | 0,2380 | 0,2315 | 0,5443 |  | 0,0031 | -0,0010 | 0,0027 | 0,0146 |  | 805254.337 |  | 2004-09-13 | 3.5 | 1
N-SF64 | 1.7059 | 1.7114 | 30.23 | 29.99 | 42/37 | 1.5916 | 0.21991 | 1.4693 | 0.011862 | 0.059459 | 133.3108 | -2.06e-06 | 9.78e-09 | -1.67e-11 | 8.67e-07 | 1.23e-09 | 0.279 | 0.9 | 2.4 | 4.4 | -1.3 | 0.1 | 2 | 0.9 | 2.7 | 5.1 | -0.6 | 1.2 | 3.5 | 1 | 3 | 5.6 | -0.1 | 1.9 | 4.4 | 2.95 | 0.52 | 0.64 | 0.88 | 0.979 | 0.996 | 0.985 | 0.98 | 0.981 | 0.984 | 0.982 | 0.961 | 0.93 | 0.895 | 0.843 | 0.73 | 0.67 | 0.48 | 0.22 | 0.02 | [11 empty] | 0.77 | 0.837 | 0.95 | 0.992 | 0.998 | 0.994 | 0.992 | 0.992 | 0.994 | 0.993 | 0.984 | 0.971 | 0.957 | 0.934 | 0.882 | 0.852 | 0.746 | 0.546 | 0.209 | 0.078 | [10 empty] | 1 | 1 | 0 | 1 | 1.2 | 1 | 2.989 | 572 | 576 | 688 | 0.75 | 0.98 | 8.48 | 9.78 | 88 | 0.245 | 620 | 4 | 2.95 | 1,65993 | 1,66607 | 1,67306 | 1,68176 | 1,68291 | 1,68806 | 1,69544 | 1,69914 | 1,70020 | 1,70119 | 1,70571 | 1,70591 | 1,71142 | 1,72249 | 1,72392 | 1,73657 | 1,74912 | [6 empty] | 0,023350 | 0,023720 | 0,2204 | 0,4746 | 0,2898 | 0,2361 | 0,6028 |  | 0,2169 | 0,5117 | 0,2407 | 0,2324 | 0,5333 |  | 0,0066 | 0,0012 | 0,0017 | 0,0099 |  | 706302.299 |  | 2001-09-03 | 3.5 | 4
N-SF6HT | 1.8052 | 1.8127 | 25.36 | 25.16 | 44/37 | 1.7793 | 0.33815 | 2.0873 | 0.013371 | 0.061753 | 174.0176 | -4.93e-06 | 7.02e-09 | -2.4e-11 | 9.84e-07 | 1.54e-09 | 0.29 | -0.7 | 1.2 | 3.9 | -3 | -1.2 | 1.3 | -0.8 | 1.5 | 4.8 | -2.3 | 0 | 3.1 | -0.8 | 1.8 | 5.4 | -2 | 0.6 | 4.1 | 2.82 | 0.56 | 0.62 | 0.87 | 0.98 | 0.997 | 0.984 | 0.978 | 0.979 | 0.981 | 0.975 | 0.95 | 0.917 | 0.89 | 0.85 | 0.77 | 0.72 | 0.56 | 0.27 | 0.02 | [11 empty] | 0.793 | 0.82596 | 0.94582 | 0.99195 | 0.9988 | 0.99357 | 0.99114 | 0.99155 | 0.99236 | 0.98992 | 0.97969 | 0.96593 | 0.95446 | 0.93706 | 0.90073 | 0.87687 | 0.793 | 0.59231 | 0.17 | 0.04 | [10 empty] | 0 | 1 | 0 | 2 | 1 | 1 | 3.369 | 589 | 590 | 683 | 0.69 | 0.96 | 9.03 | 10.34 | 93 | 0.262 | 550 | 4 | 2.82 | 1,74895 | 1,75541 | 1,76307 | 1,77341 | 1,77486 | 1,78144 | 1,79114 | 1,79608 | 1,79749 | 1,79883 | 1,80491 | 1,80518 | 1,81266 | 1,82783 | 1,82980 | 1,84738 | 1,86506 | [6 empty] | 0,031750 | 0,032304 | 0,2074 | 0,4610 | 0,2867 | 0,2356 | 0,6158 |  | 0,2039 | 0,4969 | 0,2380 | 0,2315 | 0,5443 |  | 0,0031 | -0,0010 | 0,0027 | 0,0146 |  | 805254.337 |  | 2005-07-04 | 4 | 2
N-SF8 | 1.6889 | 1.6941 | 31.31 | 31.06 | 41/36 | 1.5508 | 0.20982 | 1.4621 | 0.011434 | 0.058273 | 133.2416 | -1.94e-06 | 9.7e-09 | -2.34e-11 | 8.32e-07 | 1.15e-09 | 0.276 | 1 | 2.4 | 4.2 | -1.3 | 0.1 | 1.8 | 0.9 | 2.6 | 4.8 | -0.5 | 1.2 | 3.3 | 1 | 2.9 | 5.3 | -0.1 | 1.7 | 4.1 | 2.95 | 0.48 | 0.6 | 0.87 | 0.97 | 0.993 | 0.987 | 0.983 | 0.983 | 0.986 | 0.983 | 0.963 | 0.94 | 0.914 | 0.88 | 0.81 | 0.77 | 0.63 | 0.37 | 0.07 | [11 empty] | 0.746 | 0.815 | 0.946 | 0.988 | 0.997 | 0.995 | 0.993 | 0.993 | 0.994 | 0.993 | 0.985 | 0.976 | 0.965 | 0.95 | 0.919 | 0.901 | 0.831 | 0.672 | 0.345 | 0.158 | [10 empty] | 1 | 1 | 0 | 1 | 1 | 1 | 2.904 | 567 | 564 | 678 | 0.77 | 1.03 | 8.56 | 9.92 | 88 | 0.245 | 600 | 4 | 2.95 | 1,64448 | 1,65060 | 1,65753 | 1,66600 | 1,66711 | 1,67203 | 1,67904 | 1,68254 | 1,68354 | 1,68448 | 1,68874 | 1,68894 | 1,69413 | 1,70455 | 1,70589 | 1,71775 | 1,72948 | [6 empty] | 0,022005 | 0,022346 | 0,2236 | 0,4778 | 0,2905 | 0,2362 | 0,5999 |  | 0,2202 | 0,5152 | 0,2413 | 0,2326 | 0,5308 |  | 0,0080 | 0,0019 | 0,0014 | 0,0087 |  | 689313.290 |  | 2001-09-03 | 3.5 | 4
N-SK11 | 1.5638 | 1.566 | 60.8 | 60.55 | 34/29 | 1.1796 | 0.22982 | 0.93579 | 0.0068028 | 0.021974 | 101.5132 | 2.14e-06 | 1.27e-08 | -7.21e-11 | 3.51e-07 | 5.41e-10 | 0.238 | 2.4 | 2.8 | 3.4 | 0.3 | 0.7 | 1.2 | 2.6 | 3.2 | 3.8 | 1.2 | 1.8 | 2.4 | 2.5 | 3.2 | 3.9 | 1.5 | 2.1 | 2.8 | 2.45 | 0.54 | 0.73 | 0.92 | 0.984 | 0.995 | 0.996 | 0.995 | 0.995 | 0.996 | 0.997 | 0.994 | 0.99 | 0.988 | 0.985 | 0.98 | 0.975 | 0.97 | 0.963 | 0.95 | 0.94 | 0.88 | 0.71 | 0.41 | 0.16 | 0.02 | [5 empty] | 0.782 | 0.882 | 0.967 | 0.994 | 0.998 | 0.998 | 0.998 | 0.998 | 0.998 | 0.999 | 0.998 | 0.996 | 0.995 | 0.994 | 0.992 | 0.99 | 0.988 | 0.985 | 0.9801 | 0.97555 | 0.95 | 0.872 | 0.7 | 0.48 | 0.212 | 0.058 |  |  |  |  | 1 | 2 | 0 | 2 | 1 | 2.3 | 3.08 | 610 | 601 | 760 |  |  | 6.5 | 7.6 | 79 | 0.239 | 570 | 2 | 2.45 | 1,53598 | 1,54131 | 1,54693 | 1,55266 | 1,55330 | 1,55597 | 1,55939 | 1,56101 | 1,56146 | 1,56188 | 1,56376 | 1,56384 | 1,56605 | 1,57028 | 1,57081 | 1,57530 | 1,57946 | 1,58653 | 1,59414 | 1,60110 |  |  |  | 0,009274 | 0,009349 | 0,2874 | 0,5436 | 0,3051 | 0,2385 | 0,5411 | 0,7626 | 0,2850 | 0,5875 | 0,2544 | 0,2366 | 0,4805 | 0,7564 | -0,0024 | -0,0011 | 0,0000 | -0,0004 | -0,0037 | 564608.308 |  | 2001-09-03 | 3 | 4
N-SK14 | 1.6031 | 1.6055 | 60.6 | 60.34 | 35/29 | 0.93616 | 0.59405 | 1.0437 | 0.0046172 | 0.016886 | 103.7363 | 1.58e-06 | 1.22e-08 | -8.04e-12 | 4.46e-07 | 5.22e-10 | 0.15 | 2.5 | 3 | 3.5 | 0.3 | 0.8 | 1.3 | 2.4 | 3.1 | 3.7 | 1.1 | 1.7 | 2.3 | 2.6 | 3.3 | 4 | 1.5 | 2.2 | 2.8 | 2 | 0.38 | 0.63 | 0.9 | 0.98 | 0.994 | 0.995 | 0.995 | 0.995 | 0.995 | 0.995 | 0.993 | 0.988 | 0.985 | 0.983 | 0.978 | 0.975 | 0.97 | 0.952 | 0.93 | 0.91 | 0.79 | 0.52 | 0.22 | 0.07 | [6 empty] | 0.679 | 0.831 | 0.959 | 0.992 | 0.998 | 0.9984 | 0.9984 | 0.998 | 0.998 | 0.998 | 0.99719 | 0.99518 | 0.99357 | 0.993 | 0.99114 | 0.99 | 0.988 | 0.981 | 0.971 | 0.963 | 0.91 | 0.77 | 0.546 | 0.345 | 0.16 | 0.04 |  |  |  |  | 1 | 4 | 2 | 51.3 | 2 | 2.3 | 3.44 | 649 | 638 | 773 | 0.636 | 0.851 | 6 | 7.3 | 86 | 0.261 | 600 | 3 | 2 | 1,57336 | 1,57903 | 1,58502 | 1,59113 | 1,59182 | 1,59467 | 1,59834 | 1,60008 | 1,60056 | 1,60101 | 1,60302 | 1,60311 | 1,60548 | 1,61003 | 1,61059 | 1,61542 | 1,61988 | 1,62748 | 1,63564 |  |  |  |  | 0,009953 | 0,010034 | 0,2864 | 0,5427 | 0,3049 | 0,2385 | 0,5415 | 0,7631 | 0,2841 | 0,5865 | 0,2542 | 0,2366 | 0,4808 | 0,7569 | -0,0033 | -0,0015 | 0,0000 | -0,0003 | -0,0044 | 603606.344 |  | 2002-02-19 | 2.5 | 2
N-SK15 | 1.623 | 1.6255 | 58.02 | 57.75 | 36/31 | 1.3042 | 0.28584 | 0.97478 | 0.0069505 | 0.023202 | 99.0169 | 4.92e-07 | 1.2e-08 | -2.96e-12 | 4.66e-07 | 5.16e-10 | 0.179 | 2 | 2.6 | 3.2 | -0.2 | 0.4 | 1 | 2 | 2.7 | 3.4 | 0.6 | 1.3 | 1.9 | 2.1 | 2.9 | 3.7 | 1.1 | 1.8 | 2.5 | 1.93 | 0.37 | 0.62 | 0.9 | 0.975 | 0.991 | 0.994 | 0.992 | 0.992 | 0.993 | 0.993 | 0.99 | 0.982 | 0.978 | 0.974 | 0.966 | 0.96 | 0.941 | 0.91 | 0.85 | 0.8 | 0.563 | 0.18 | [8 empty] | 0.672 | 0.826 | 0.95873 | 0.98992 | 0.99639 | 0.998 | 0.997 | 0.997 | 0.997 | 0.997 | 0.996 | 0.993 | 0.991 | 0.99 | 0.98585 | 0.984 | 0.976 | 0.963 | 0.937 | 0.915 | 0.795 | 0.504 | 0.144 | 0.01 | [6 empty] | 1 | 3 | 3 | 52.2 | 2 | 3.2 | 3.62 | 641 | 634 | 752 | 0.57 | 0.77 | 6.7 | 7.6 | 84 | 0.265 | 620 | 3 | 1.93 | 1,59268 | 1,59822 | 1,60411 | 1,61027 | 1,61098 | 1,61396 | 1,61785 | 1,61970 | 1,62022 | 1,62070 | 1,62286 | 1,62296 | 1,62552 | 1,63044 | 1,63105 | 1,63629 | 1,64116 | 1,64947 | 1,65846 |  |  |  |  | 0,010737 | 0,010832 | 0,2770 | 0,5348 | 0,3036 | 0,2384 | 0,5453 | 0,7742 | 0,2746 | 0,5780 | 0,2531 | 0,2363 | 0,4840 | 0,7674 | -0,0084 | -0,0033 | 0,0001 | -0,0009 | -0,0102 | 623580.362 |  | 2001-09-03 | 2.5 | 5
N-SK16 | 1.6204 | 1.6229 | 60.32 | 60.08 | 36/30 | 1.3432 | 0.24114 | 0.99432 | 0.0070469 | 0.022901 | 92.7509 | -2.37e-08 | 1.32e-08 | -1.29e-11 | 4.09e-07 | 5.17e-10 | 0.17 | 1.6 | 2.2 | 2.6 | -0.5 | -0.1 | 0.4 | 1.7 | 2.3 | 2.9 | 0.3 | 0.9 | 1.4 | 1.9 | 2.6 | 3.2 | 0.8 | 1.5 | 2.1 | 1.9 | 0.26 | 0.54 | 0.88 | 0.973 | 0.995 | 0.996 | 0.994 | 0.993 | 0.994 | 0.994 | 0.991 | 0.984 | 0.981 | 0.979 | 0.974 | 0.97 | 0.956 | 0.93 | 0.89 | 0.86 | 0.7 | 0.4 | 0.11 | 0.02 | [6 empty] | 0.583 | 0.782 | 0.95015 | 0.98911 | 0.998 | 0.998 | 0.9976 | 0.997 | 0.9976 | 0.998 | 0.99599 | 0.994 | 0.99236 | 0.99155 | 0.98952 | 0.98789 | 0.982 | 0.971 | 0.954 | 0.941 | 0.867 | 0.693 | 0.414 | 0.209 | 0.063 | 0.01 |  |  |  |  | 1 | 4 | 4 | 53.3 | 3.3 | 3.2 | 3.58 | 636 | 633 | 750 | 0.578 | 0.818 | 6.3 | 7.3 | 89 | 0.264 | 600 | 4 | 1.9 | 1,58919 | 1,59523 | 1,60157 | 1,60799 | 1,60871 | 1,61167 | 1,61548 | 1,61727 | 1,61777 | 1,61824 | 1,62032 | 1,62041 | 1,62286 | 1,62756 | 1,62814 | 1,63312 | 1,63773 | 1,64559 | 1,65403 | 1,66178 |  |  |  | 0,010285 | 0,010368 | 0,2885 | 0,5443 | 0,3051 | 0,2385 | 0,5412 | 0,7633 | 0,2861 | 0,5882 | 0,2544 | 0,2366 | 0,4805 | 0,7572 | 0,0016 | 0,0007 | -0,0003 | -0,0011 | -0,0067 | 620603.358 |  | 2001-09-03 | 3 | 4
N-SK2 | 1.6074 | 1.6099 | 56.65 | 56.37 | 35/30 | 1.2819 | 0.25774 | 0.96819 | 0.0072719 | 0.024282 | 110.3778 | 3.8e-06 | 1.41e-08 | 2.28e-11 | 6.44e-07 | 8.03e-11 | 0.108 | 3.7 | 4.6 | 5.3 | 1.5 | 2.4 | 3.1 | 3.6 | 4.5 | 5.3 | 2.3 | 3.1 | 3.9 | 4 | 4.9 | 5.7 | 2.9 | 3.8 | 4.5 | 2.31 | 0.6 | 0.76 | 0.93 | 0.988 | 0.995 | 0.995 | 0.994 | 0.994 | 0.995 | 0.995 | 0.99 | 0.983 | 0.982 | 0.984 | 0.985 | 0.984 | 0.979 | 0.97 | 0.94 | 0.92 | 0.78 | 0.49 | 0.18 | 0.04 | [6 empty] | 0.815 | 0.896 | 0.971 | 0.995 | 0.998 | 0.998 | 0.9976 | 0.9976 | 0.998 | 0.998 | 0.99599 | 0.993 | 0.993 | 0.994 | 0.994 | 0.994 | 0.992 | 0.988 | 0.976 | 0.967 | 0.905 | 0.752 | 0.504 | 0.276 | 0.102 | 0.02 |  |  |  |  | 0 | 2 | 0 | 2.2 | 1 | 2.3 | 3.55 | 659 | 659 | 823 | 0.595 | 0.776 | 6 | 7.1 | 78 | 0.263 | 550 | 2 | 2.31 | 1,57881 | 1,58378 | 1,58914 | 1,59490 | 1,59558 | 1,59847 | 1,60230 | 1,60414 | 1,60465 | 1,60513 | 1,60729 | 1,60738 | 1,60994 | 1,61486 | 1,61547 | 1,62073 | 1,62562 | 1,63398 | 1,64304 |  |  |  |  | 0,010722 | 0,010821 | 0,2690 | 0,5285 | 0,3027 | 0,2384 | 0,5477 | 0,7802 | 0,2666 | 0,5713 | 0,2523 | 0,2362 | 0,4860 | 0,7730 | -0,0162 | -0,0064 | 0,0003 | -0,0008 | -0,0130 | 607567.355 |  | 2000-07-19 | 2 | 2
N-SK4 | 1.6127 | 1.6152 | 58.63 | 58.37 | 36/32 | 1.3299 | 0.22854 | 0.98847 | 0.0071687 | 0.024646 | 100.8864 | 7.96e-07 | 1.3e-08 | -1.31e-11 | 4.36e-07 | 6.01e-10 | 0.179 | 2 | 2.6 | 3.1 | -0.1 | 0.4 | 0.9 | 2.1 | 2.8 | 3.4 | 0.7 | 1.4 | 2 | 2.3 | 3 | 3.7 | 1.2 | 1.9 | 2.6 | 1.92 | 0.39 | 0.62 | 0.9 | 0.977 | 0.993 | 0.996 | 0.995 | 0.995 | 0.995 | 0.995 | 0.992 | 0.985 | 0.983 | 0.983 | 0.979 | 0.975 | 0.96 | 0.93 | 0.87 | 0.83 | 0.61 | 0.2 | [8 empty] | 0.68616 | 0.82596 | 0.95873 | 0.99074 | 0.99719 | 0.9984 | 0.998 | 0.998 | 0.998 | 0.998 | 0.99679 | 0.99397 | 0.99317 | 0.99317 | 0.99155 | 0.98992 | 0.9838 | 0.97139 | 0.94582 | 0.92818 | 0.8206 | 0.52531 | 0.102 | [7 empty] | 1 | 3 | 1 | 51.2 | 2 | 2 | 3.535 | 658 | 646 | 769 | 0.57 | 0.83 | 6.46 | 7.38 | 84 | 0.261 | 580 | 3 | 1.92 | 1,58282 | 1,58835 | 1,59422 | 1,60032 | 1,60102 | 1,60393 | 1,60774 | 1,60954 | 1,61005 | 1,61052 | 1,61262 | 1,61272 | 1,61521 | 1,61999 | 1,62059 | 1,62568 | 1,63042 | [6 empty] | 0,010450 | 0,010541 | 0,2792 | 0,5366 | 0,3039 | 0,2384 | 0,5448 |  | 0,2768 | 0,5799 | 0,2533 | 0,2364 | 0,4835 |  | -0,0073 | -0,0030 | 0,0001 | -0,0004 |  | 613586.354 |  | 2001-09-03 | 6 | 4
N-SK5 | 1.5891 | 1.5914 | 61.27 | 61.02 | 34/29 | 0.99146 | 0.49598 | 0.98739 | 0.0052273 | 0.017273 | 98.3595 | 3.5e-06 | 1.22e-08 | 6.38e-11 | 2.46e-07 | -3.34e-11 | 0.278 | 3.5 | 4 | 4.6 | 1.4 | 1.9 | 2.4 | 3.2 | 3.7 | 4.3 | 1.9 | 2.3 | 2.9 | 3.6 | 4.1 | 4.7 | 2.6 | 3 | 3.6 | 2.16 | 0.38 | 0.64 | 0.91 | 0.98 | 0.997 | 0.995 | 0.994 | 0.993 | 0.995 | 0.996 | 0.994 | 0.989 | 0.987 | 0.986 | 0.983 | 0.981 | 0.971 | 0.96 | 0.94 | 0.93 | 0.82 | 0.58 | 0.27 | 0.1 | 0.02 | [5 empty] | 0.68 | 0.84 | 0.96298 | 0.99195 | 0.9988 | 0.998 | 0.9976 | 0.99719 | 0.998 | 0.9984 | 0.9976 | 0.99559 | 0.99478 | 0.99438 | 0.99317 | 0.99236 | 0.9883 | 0.9838 | 0.97555 | 0.97139 | 0.92 | 0.8 | 0.59 | 0.4 | 0.21 | 0.09 | 0.03 |  |  |  | 1 | 3 | 1 | 4.4 | 2 | 1.3 | 3.3 | 660 | 657 | 791 | 0.56 | 0.99 | 5.5 | 6.5 | 84 | 0.256 | 590 | 3 | 2.16 | 1,55966 | 1,56539 | 1,57140 | 1,57747 | 1,57815 | 1,58094 | 1,58451 | 1,58619 | 1,58666 | 1,58710 | 1,58904 | 1,58913 | 1,59142 | 1,59581 | 1,59635 | 1,60100 | 1,60530 | 1,61260 | 1,62043 | 1,62759 |  |  |  | 0,009616 | 0,009692 | 0,2904 | 0,5460 | 0,3055 | 0,2386 | 0,5400 | 0,7591 | 0,2881 | 0,5901 | 0,2547 | 0,2367 | 0,4796 | 0,7531 | 0,0008 | 0,0003 | -0,0002 | -0,0007 | -0,0045 | 589613.330 |  | 2001-09-03 | 1.5 | 2
N-SSK2 | 1.6223 | 1.6251 | 53.27 | 52.99 | 37/33 | 1.4306 | 0.15315 | 1.0139 | 0.0082398 | 0.033374 | 106.8708 | 5.21e-06 | 1.34e-08 | -1.01e-11 | 5.21e-07 | 5.87e-10 | 0.199 | 4.2 | 5 | 5.8 | 2.1 | 2.8 | 3.5 | 4.3 | 5.2 | 6.1 | 2.9 | 3.8 | 4.6 | 4.5 | 5.5 | 6.4 | 3.5 | 4.4 | 5.3 | 2.51 | 0.5 | 0.72 | 0.93 | 0.981 | 0.992 | 0.996 | 0.994 | 0.993 | 0.995 | 0.995 | 0.992 | 0.985 | 0.98 | 0.975 | 0.963 | 0.954 | 0.92 | 0.86 | 0.75 | 0.67 | 0.25 | [9 empty] | 0.75786 | 0.87687 | 0.97139 | 0.99236 | 0.99679 | 0.9984 | 0.9976 | 0.99719 | 0.998 | 0.998 | 0.99679 | 0.99397 | 0.99195 | 0.98992 | 0.98503 | 0.98134 | 0.9672 | 0.94145 | 0.8913 | 0.85198 | 0.57435 | 0.084 | [8 empty] | 1 | 1 | 0 | 1.2 | 1 | 1 | 3.525 | 653 | 655 | 801 | 0.58 | 0.81 | 5.81 | 6.65 | 82 | 0.261 | 570 | 3 | 2.51 | 1,59149 | 1,59685 | 1,60260 | 1,60880 | 1,60953 | 1,61264 | 1,61678 | 1,61877 | 1,61933 | 1,61985 | 1,62219 | 1,62229 | 1,62508 | 1,63045 | 1,63112 | 1,63691 | 1,64232 | 1,65166 | [5 empty] | 0,011681 | 0,011795 | 0,2661 | 0,5246 | 0,3016 | 0,2381 | 0,5526 | 0,7997 | 0,2636 | 0,5669 | 0,2513 | 0,2358 | 0,4902 | 0,7920 | -0,0069 | -0,0025 | -0,0001 | -0,0016 | -0,0146 | 622533.353 |  | 2001-09-03 | 5 | 5
N-SSK5 | 1.6584 | 1.6615 | 50.88 | 50.59 | 38/34 | 1.5922 | 0.10352 | 1.0517 | 0.0092028 | 0.042353 | 106.9274 | 7.29e-07 | 1.17e-08 | -1.5e-11 | 6.08e-07 | 7.66e-10 | 0.189 | 2.2 | 3 | 3.9 | 0 | 0.8 | 1.6 | 2.2 | 3.2 | 4.2 | 0.8 | 1.8 | 2.7 | 2.4 | 3.5 | 4.5 | 1.2 | 2.3 | 3.4 | 1.9 | 0.45 | 0.66 | 0.91 | 0.98 | 0.99 | 0.993 | 0.992 | 0.992 | 0.993 | 0.99 | 0.982 | 0.968 | 0.956 | 0.94 | 0.91 | 0.9 | 0.86 | 0.76 | 0.58 | 0.45 | 0.06 | [9 empty] | 0.727 | 0.847 | 0.96298 | 0.99195 | 0.99599 | 0.99679 | 0.997 | 0.997 | 0.997 | 0.996 | 0.99276 | 0.98707 | 0.982 | 0.976 | 0.963 | 0.959 | 0.941 | 0.896 | 0.804 | 0.727 | 0.336 | 0.017 | [8 empty] | 1 | 2 | 3 | 52.2 | 2.2 | 3.2 | 3.71 | 645 | 637 | 751 | 0.574 |  | 6.8 | 8 | 88 | 0.278 | 590 | 5 | 1.9 | 1,62581 | 1,63128 | 1,63720 | 1,64371 | 1,64450 | 1,64785 | 1,65237 | 1,65455 | 1,65517 | 1,65574 | 1,65833 | 1,65844 | 1,66152 | 1,66749 | 1,66824 | 1,67471 | 1,68079 | 1,69139 | [5 empty] | 0,012940 | 0,013075 | 0,2592 | 0,5181 | 0,3003 | 0,2380 | 0,5575 | 0,8192 | 0,2566 | 0,5598 | 0,2502 | 0,2355 | 0,4944 | 0,8108 | -0,0090 | -0,0034 | 0,0001 | -0,0007 | -0,0081 | 658509.371 |  | 2001-09-03 | 3 | 3
N-SSK8 | 1.6177 | 1.6207 | 49.83 | 49.54 | 39/35 | 1.4486 | 0.11797 | 1.0694 | 0.0086931 | 0.042157 | 111.3007 | 5.34e-07 | 1.27e-08 | -1.75e-11 | 5.4e-07 | 7.05e-10 | 0.224 | 1.9 | 2.7 | 3.5 | -0.2 | 0.5 | 1.3 | 2 | 2.9 | 3.9 | 0.6 | 1.5 | 2.4 | 2.2 | 3.2 | 4.2 | 1.1 | 2.1 | 3.1 | 2.36 | 0.46 | 0.66 | 0.9 | 0.98 | 0.993 | 0.994 | 0.991 | 0.99 | 0.992 | 0.992 | 0.984 | 0.969 | 0.955 | 0.938 | 0.9 | 0.88 | 0.81 | 0.66 | 0.45 | 0.31 | 0.01 | [9 empty] | 0.733 | 0.84687 | 0.95873 | 0.99195 | 0.99719 | 0.9976 | 0.99639 | 0.99599 | 0.99679 | 0.99679 | 0.99357 | 0.98748 | 0.98175 | 0.97472 | 0.95873 | 0.95015 | 0.91917 | 0.84687 | 0.72658 | 0.62596 | 0.194 | [9 empty] | 1 | 1 | 0 | 1 | 1.3 | 1 | 3.268 | 616 | 604 | 742 | 0.64 | 0.84 | 7.21 | 8.16 | 84 | 0.251 | 570 | 3 | 2.36 | 1,58594 | 1,59137 | 1,59723 | 1,60360 | 1,60436 | 1,60759 | 1,61192 | 1,61401 | 1,61460 | 1,61515 | 1,61762 | 1,61773 | 1,62068 | 1,62641 | 1,62713 | 1,63335 | 1,63923 | [6 empty] | 0,012397 | 0,012529 | 0,2606 | 0,5179 | 0,2999 | 0,2378 | 0,5602 |  | 0,2579 | 0,5594 | 0,2498 | 0,2353 | 0,4967 |  | -0,0028 | -0,0012 | 0,0001 | 0,0002 |  | 618498.327 |  | 2001-09-03 | 3.5 | 4
N-ZK7 | 1.5085 | 1.5105 | 61.19 | 60.98 | 34/29 | 1.0772 | 0.16808 | 0.85189 | 0.006766 | 0.023064 | 89.0499 | 1.15e-05 | 1.73e-08 | -8.06e-11 | 4.32e-07 | 7.05e-10 | 0.179 | 5.9 | 6.5 | 7 | 3.9 | 4.5 | 4.9 | 6.4 | 7 | 7.6 | 5.1 | 5.7 | 6.3 | 6.4 | 7.2 | 7.8 | 5.4 | 6.2 | 6.8 | 3.63 | 0.35 | 0.66 | 0.93 | 0.976 | 0.994 | 0.996 | 0.994 | 0.994 | 0.995 | 0.995 | 0.993 | 0.988 | 0.984 | 0.981 | 0.977 | 0.975 | 0.969 | 0.956 | 0.94 | 0.93 | 0.86 | 0.67 | 0.39 | 0.17 | 0.03 | [5 empty] | 0.657 | 0.847 | 0.97139 | 0.99033 | 0.9976 | 0.9984 | 0.9976 | 0.9976 | 0.998 | 0.998 | 0.99719 | 0.99518 | 0.99357 | 0.99236 | 0.991 | 0.99 | 0.987 | 0.982 | 0.976 | 0.971 | 0.941 | 0.852 | 0.686 | 0.492 | 0.221 | 0.032 |  |  |  |  | 1 | 1 | 0 | 2 | 1.2 | 2.2 | 2.49 | 539 |  | 721 | 0.77 | 1.042 | 4.5 | 5.2 | 70 | 0.214 | 530 | 4 | 3.63 | 1,48062 | 1,48637 | 1,49233 | 1,49813 | 1,49876 | 1,50129 | 1,50445 | 1,50592 | 1,50633 | 1,50671 | 1,50840 | 1,50847 | 1,51045 | 1,51423 | 1,51470 | 1,51869 | 1,52238 | 1,52865 | 1,53538 | 1,54155 |  |  |  | 0,008310 | 0,008370 | 0,3049 | 0,5570 | 0,3069 | 0,2386 | 0,5370 | 0,7543 | 0,3027 | 0,6017 | 0,2560 | 0,2369 | 0,4771 | 0,7488 | 0,0267 | 0,0115 | -0,0017 | -0,0039 | -0,0129 | 508612.249 |  | 2001-09-03 | 3 | 3
P-LASF47 | 1.8061 | 1.8108 | 40.9 | 40.66 | 39/33 | 1.8554 | 0.31585 | 1.2856 | 0.010033 | 0.03871 | 94.5422 | 7.87e-06 | 1.09e-08 | -1.56e-11 | 7.58e-07 | 8.92e-10 | 0.218 | 6.8 | 8.3 | 9.8 | 4.5 | 5.9 | 7.3 | 6.9 | 8.6 | 10.3 | 5.4 | 7 | 8.7 | 7.1 | 8.9 | 10.8 | 5.9 | 7.7 | 9.5 | 2.39 | 0.2 | 0.53 | 0.88 | 0.981 | 0.998 | 0.996 | 0.995 | 0.995 | 0.994 | 0.994 | 0.988 | 0.975 | 0.963 | 0.95 | 0.93 | 0.92 | 0.89 | 0.83 | 0.72 | 0.65 | 0.35 | 0.03 | [8 empty] | 0.525 | 0.776 | 0.95 | 0.992 | 0.999 | 0.998 | 0.998 | 0.998 | 0.998 | 0.998 | 0.995 | 0.99 | 0.985 | 0.98 | 0.971 | 0.967 | 0.954 | 0.928 | 0.877 | 0.842 | 0.657 | 0.25 | 0.012 | 0 | [6 empty] | 1 | 1 | 1 | 51.4 | 1 | 2.2 | 4.538 | 530 | 532 | 627 | 0.55 | 0.85 | 6.04 | 7.27 | 119.56 | 0.298 | 620 |  | 2.39 | 1,76040 | 1,76755 | 1,77538 | 1,78432 | 1,78544 | 1,79028 | 1,79696 | 1,80023 | 1,80116 | 1,80203 | 1,80593 | 1,80610 | 1,81078 | 1,81994 | 1,82110 | 1,83112 | 1,84064 | 1,85739 | 1,87632 |  |  |  |  | 0,019709 | 0,019941 | 0,2459 | 0,5049 | 0,2976 | 0,2376 | 0,5671 | 0,8502 | 0,2430 | 0,5453 | 0,2478 | 0,2348 | 0,5025 | 0,8403 | 0,0117 | 0,0066 | -0,0021 | -0,0079 | -0,0482 | 806409.454 | suitable for precision molding | 2005-12-09 | - | 3
P-PK53 | 1.5269 | 1.5288 | 66.22 | 65.92 | 36/31 | 0.96032 | 0.34044 | 0.77787 | 0.0053103 | 0.017507 | 106.8753 | -1.65e-05 | -5.14e-10 | -2.02e-11 | 4.11e-07 | 4.17e-10 | 0.208 | -4.9 | -4.5 | -4.1 | -7 | -6.6 | -6.2 | -5.6 | -5.2 | -4.7 | -6.9 | -6.5 | -6.1 | -6 | -5.5 | -5 | -7 | -6.5 | -6 | 2.06 | 0.15 | 0.25 | 0.55 | 0.954 | 0.994 | 0.992 | 0.992 | 0.994 | 0.996 | 0.997 | 0.995 | 0.99 | 0.987 | 0.985 | 0.985 | 0.985 | 0.976 | 0.95 | 0.9 | 0.86 | 0.6 | 0.19 | 0.01 | 0 | [6 empty] | 0.468 | 0.574 | 0.787 | 0.981 | 0.998 | 0.997 | 0.997 | 0.998 | 0.998 | 0.999 | 0.998 | 0.996 | 0.995 | 0.994 | 0.994 | 0.994 | 0.99 | 0.98 | 0.959 | 0.941 | 0.815 | 0.515 | 0.181 | 0.039 | 0.003 | 0 |  |  |  |  | 1 | 2 | 1 | 51 | 4.3 | 4.3 | 2.827 | 383 | 390 | 453 | 0.77 | 0.64 | 13.31 | 15.97 | 59.37 | 0.271 | 335 |  | 2.06 |  | 1,50808 | 1,51265 | 1,51738 | 1,51792 | 1,52017 | 1,52309 | 1,52447 | 1,52486 | 1,52522 | 1,52683 | 1,52690 | 1,52880 | 1,53243 | 1,53288 | 1,53673 | 1,54029 | 1,54633 | 1,55280 |  |  |  |  | 0,007957 | 0,008022 | 0,2829 | 0,5408 | 0,3049 | 0,2386 | 0,5408 | 0,7592 | 0,2806 | 0,5846 | 0,2542 | 0,2366 | 0,4802 | 0,7530 | -0,0354 | -0,0165 | 0,0030 | 0,0084 | 0,0375 | 527662.283 | suitable for precision molding | 2005-07-21 | - | 3
P-SK57 | 1.587 | 1.5894 | 59.6 | 59.36 | 34/31 | 1.3105 | 0.16938 | 1.1099 | 0.0074088 | 0.025456 | 107.7511 | 2.6e-06 | 9.4e-09 | -2.3e-11 | 4.9e-07 | 5.96e-10 | 0.178 | 3 | 3.7 | 4.2 | 0.9 | 1.5 | 2 | 2.9 | 3.6 | 4.3 | 1.5 | 2.2 | 2.9 | 2.9 | 3.7 | 4.4 | 1.8 | 2.6 | 3.3 | 2.17 | 0.4 | 0.63 | 0.89 | 0.978 | 0.997 | 0.997 | 0.997 | 0.997 | 0.997 | 0.997 | 0.995 | 0.991 | 0.989 | 0.987 | 0.985 | 0.984 | 0.98 | 0.973 | 0.96 | 0.95 | 0.87 | 0.61 | 0.16 | 0 | [6 empty] | 0.693 | 0.831 | 0.954 | 0.991 | 0.999 | 0.999 | 0.999 | 0.999 | 0.999 | 0.999 | 0.998 | 0.996 | 0.996 | 0.995 | 0.994 | 0.994 | 0.992 | 0.989 | 0.984 | 0.98 | 0.946 | 0.821 | 0.48 | 0.123 | 0 | [5 empty] | 1 | 4 | 3 | 52.3 | 2 | 3 | 3.012 | 493 | 494 | 593 | 0.76 | 1.01 | 7.23 | 8.9 | 92.66 | 0.249 | 535 |  | 2.17 | 1,55688 | 1,56271 | 1,56885 | 1,57507 | 1,57576 | 1,57862 | 1,58227 | 1,58399 | 1,58447 | 1,58492 | 1,58691 | 1,58700 | 1,58935 | 1,59384 | 1,59440 | 1,59917 | 1,60359 | 1,61112 | 1,61923 | 1,62669 |  |  |  | 0,009849 | 0,009928 | 0,2902 | 0,5454 | 0,3053 | 0,2385 | 0,5412 | 0,7644 | 0,2878 | 0,5894 | 0,2545 | 0,2366 | 0,4806 | 0,7583 | 0,0079 | 0,0036 | -0,0008 | -0,0024 | -0,0115 | 587596.301 | suitable for precision molding | 2005-06-21 | - | 3
SF1 | 1.7174 | 1.7231 | 29.51 | 29.29 | 39/34 | 1.5591 | 0.28425 | 0.96884 | 0.012148 | 0.053455 | 112.1748 | 4.84e-06 | 1.7e-08 | -4.52e-11 | 1.38e-06 | 1.26e-09 | 0.259 | 4.5 | 7 | 10.1 | 2.2 | 4.7 | 7.7 | 5 | 7.9 | 11.3 | 3.6 | 6.4 | 9.8 | 5.3 | 8.4 | 12.1 | 4.2 | 7.3 | 10.9 | 1.8 | 0.65 | 0.73 | 0.9 | 0.985 | 0.996 | 0.996 | 0.995 | 0.995 | 0.996 | 0.996 | 0.993 | 0.984 | 0.976 | 0.961 | 0.93 | 0.92 | 0.87 | 0.79 | 0.64 | 0.5 | 0.03 | [9 empty] | 0.84172 | 0.88172 | 0.95873 | 0.99397 | 0.9984 | 0.9984 | 0.998 | 0.998 | 0.9984 | 0.9984 | 0.99719 | 0.99357 | 0.99033 | 0.98421 | 0.97139 | 0.9672 | 0.94582 | 0.91002 | 0.83651 | 0.75786 | 0.3 | [9 empty] | 1 | 2 | 1 | 3.2 | 2.3 | 3 | 4.46 | 417 | 415 | 566 |  |  | 8.1 | 8.8 | 56 | 0.232 | 390 | 1 | 1.8 | 1,67352 | 1,67855 | 1,68449 | 1,69258 | 1,69371 | 1,69888 | 1,70647 | 1,71031 | 1,71141 | 1,71245 | 1,71715 | 1,71736 | 1,72310 | 1,73462 | 1,73610 | 1,74916 | 1,76201 | 1,78580 | [5 empty] | 0,024307 | 0,024687 | 0,2127 | 0,4705 | 0,2899 | 0,2364 | 0,5983 | 0,9791 | 0,2094 | 0,5078 | 0,2409 | 0,2327 | 0,5292 | 0,9640 | -0,0018 | -0,0012 | 0,0009 | 0,0042 | 0,0307 | 717295.446 | lead containing glass type | 2000-07-26 | 2.5 | 2
SF10 | 1.7283 | 1.7343 | 28.41 | 28.19 | 41/37 | 1.6163 | 0.25923 | 1.0776 | 0.012753 | 0.058198 | 116.6077 | 5.31e-06 | 1.59e-08 | -4.07e-11 | 1.28e-06 | 1.32e-09 | 0.27 | 4.8 | 7.3 | 10.3 | 2.5 | 4.9 | 7.9 | 5.3 | 8.1 | 11.6 | 3.8 | 6.6 | 10 | 5.6 | 8.6 | 12.4 | 4.4 | 7.4 | 11.1 | 1.95 | 0.69 | 0.76 | 0.92 | 0.987 | 0.997 | 0.995 | 0.993 | 0.993 | 0.995 | 0.995 | 0.989 | 0.978 | 0.961 | 0.92 | 0.79 | 0.69 | 0.37 | 0.06 | [12 empty] | 0.86206 | 0.89604 | 0.9672 | 0.99478 | 0.9988 | 0.998 | 0.99719 | 0.99719 | 0.998 | 0.998 | 0.99559 | 0.99114 | 0.98421 | 0.9672 | 0.91002 | 0.86206 | 0.67186 | 0.36 | 0.08 | 0.02 | [10 empty] | 0 | 1 | 0 | 1 | 1.2 | 2 | 4.28 | 454 | 445 | 595 | 0.465 | 0.741 | 7.5 | 8.4 | 64 | 0.232 | 430 | 1 | 1.95 | 1,68218 | 1,68750 | 1,69378 | 1,70227 | 1,70345 | 1,70887 | 1,71681 | 1,72085 | 1,72200 | 1,72309 | 1,72803 | 1,72825 | 1,73430 | 1,74648 | 1,74805 | 1,76198 | 1,77579 | [6 empty] | 0,025633 | 0,026051 | 0,2111 | 0,4674 | 0,2888 | 0,2361 | 0,6046 |  | 0,2077 | 0,5042 | 0,2399 | 0,2323 | 0,5346 |  | -0,0012 | -0,0017 | 0,0017 | 0,0085 |  | 728284.428 | lead containing glass type | 2002-09-02 | 2 | 3
SF11 | 1.7847 | 1.7919 | 25.76 | 25.55 | 44/39 | 1.7385 | 0.31117 | 1.1749 | 0.013607 | 0.061596 | 121.9227 | 1.12e-05 | 1.81e-08 | -5.03e-11 | 1.46e-06 | 1.58e-09 | 0.282 | 8.4 | 11.7 | 15.8 | 6.1 | 9.2 | 13.3 | 9.2 | 12.9 | 17.6 | 7.7 | 11.3 | 16 | 9.6 | 13.6 | 18.7 | 8.4 | 12.4 | 17.4 | 1.33 | 0.61 | 0.7 | 0.93 | 0.982 | 0.997 | 0.993 | 0.991 | 0.991 | 0.991 | 0.989 | 0.976 | 0.94 | 0.86 | 0.7 | 0.34 | 0.2 | 0.01 | [13 empty] | 0.8206 | 0.86704 | 0.97139 | 0.99276 | 0.9988 | 0.99719 | 0.99639 | 0.99639 | 0.99639 | 0.99559 | 0.99033 | 0.97555 | 0.94145 | 0.86704 | 0.64952 | 0.52531 | 0.18 | [13 empty] | 1 | 1 | 0 | 1 | 1.2 | 1 | 4.74 | 503 | 500 | 635 | 0.431 | 0.737 | 6.1 | 6.8 | 66 | 0.235 | 450 | 1 | 1.33 | 1,73294 | 1,73843 | 1,74506 | 1,75445 | 1,75579 | 1,76200 | 1,77125 | 1,77599 | 1,77734 | 1,77862 | 1,78446 | 1,78472 | 1,79190 | 1,80645 | 1,80834 | 1,82518 | 1,84208 | [6 empty] | 0,030467 | 0,030997 | 0,2039 | 0,4590 | 0,2866 | 0,2356 | 0,6147 |  | 0,2004 | 0,4949 | 0,2380 | 0,2316 | 0,5433 |  | -0,0043 | -0,0040 | 0,0029 | 0,0142 |  | 785258.474 | lead containing glass type | 2000-07-27 | 2.5 | 3
SF14 | 1.7618 | 1.7686 | 26.53 | 26.31 | 43/38 | 1.6918 | 0.28592 | 1.126 | 0.013315 | 0.061265 | 118.4052 | 8.85e-06 | 1.81e-08 | -4.12e-11 | 1.39e-06 | 1.53e-09 | 0.279 | 6.9 | 9.8 | 13.5 | 4.6 | 7.4 | 11 | 7.6 | 11 | 15.2 | 6.1 | 9.4 | 13.6 | 8 | 11.6 | 16.2 | 6.8 | 10.4 | 15 | 1.62 | 0.6 | 0.69 | 0.92 | 0.982 | 0.997 | 0.992 | 0.99 | 0.99 | 0.99 | 0.988 | 0.974 | 0.94 | 0.87 | 0.74 | 0.41 | 0.28 | 0.04 | [13 empty] | 0.81519 | 0.86206 | 0.9672 | 0.99276 | 0.9988 | 0.99679 | 0.99599 | 0.99599 | 0.99599 | 0.99518 | 0.98952 | 0.97555 | 0.94582 | 0.88653 | 0.70002 | 0.60098 | 0.28 | 0.04 | [12 empty] | 1 | 1 | 0 | 1 | 1.2 | 1 | 4.54 | 478 | 479 | 617 | 0.44 | 0.77 | 6.6 | 7.4 | 65 | 0.231 | 430 | 1 | 1.62 | 1,71211 | 1,71756 | 1,72407 | 1,73313 | 1,73442 | 1,74033 | 1,74910 | 1,75357 | 1,75486 | 1,75606 | 1,76157 | 1,76182 | 1,76859 | 1,78229 | 1,78407 | 1,79989 | 1,81573 | [6 empty] | 0,028719 | 0,029211 | 0,2060 | 0,4612 | 0,2871 | 0,2357 | 0,6126 |  | 0,2025 | 0,4972 | 0,2384 | 0,2317 | 0,5415 |  | -0,0037 | -0,0036 | 0,0027 | 0,0134 |  | 762265.454 | lead containing glass type | 2000-07-27 | 2.5 | 4
SF15 | 1.6989 | 1.7044 | 30.07 | 29.83 | 40/37 | 1.5393 | 0.24762 | 1.0382 | 0.011931 | 0.055608 | 116.4167 | 2.91e-06 | 1.69e-08 | -3.77e-11 | 1.1e-06 | 1.07e-09 | 0.278 | 3.3 | 5.4 | 8 | 1 | 3 | 5.6 | 3.8 | 6.1 | 9.1 | 2.3 | 4.6 | 7.6 | 4.1 | 6.6 | 9.8 | 2.9 | 5.5 | 8.6 | 2.2 | 0.67 | 0.75 | 0.91 | 0.987 | 0.997 | 0.995 | 0.993 | 0.994 | 0.995 | 0.994 | 0.99 | 0.98 | 0.965 | 0.94 | 0.85 | 0.78 | 0.56 | 0.2 | 0.01 | [11 empty] | 0.85198 | 0.8913 | 0.96298 | 0.99478 | 0.9988 | 0.998 | 0.99719 | 0.9976 | 0.998 | 0.9976 | 0.99599 | 0.99195 | 0.98585 | 0.97555 | 0.93706 | 0.90539 | 0.793 | 0.52531 | 0.16 | 0.04 | [10 empty] | 1 | 1 | 0 | 1 | 1.2 | 2.3 | 4.06 | 455 | 446 | 595 |  |  | 7.9 | 8.9 | 60 | 0.235 | 420 | 2 | 2.2 | 1,65598 | 1,66115 | 1,66719 | 1,67516 | 1,67626 | 1,68125 | 1,68853 | 1,69221 | 1,69327 | 1,69425 | 1,69875 | 1,69895 | 1,70444 | 1,71546 | 1,71688 | 1,72940 | 1,74176 | [6 empty] | 0,023246 | 0,023612 | 0,2147 | 0,4715 | 0,2898 | 0,2363 | 0,5999 |  | 0,2114 | 0,5087 | 0,2408 | 0,2326 | 0,5306 |  | -0,0014 | -0,0015 | 0,0013 | 0,0066 |  | 699301.406 | lead containing glass type | 2000-07-19 | 2.5 | 4
SF2 | 1.6477 | 1.6522 | 33.85 | 33.6 | 37/33 | 1.403 | 0.23177 | 0.93906 | 0.01058 | 0.049323 | 112.406 | 1.1e-06 | 1.75e-08 | -1.29e-11 | 1.08e-06 | 1.03e-09 | 0.249 | 2.3 | 4 | 6 | 0.1 | 1.8 | 3.7 | 2.7 | 4.6 | 6.9 | 1.3 | 3.2 | 5.4 | 3.1 | 5.2 | 7.6 | 2 | 4.1 | 6.4 | 2.62 | 0.62 | 0.71 | 0.88 | 0.985 | 0.996 | 0.996 | 0.994 | 0.995 | 0.995 | 0.995 | 0.993 | 0.988 | 0.982 | 0.975 | 0.962 | 0.954 | 0.92 | 0.87 | 0.79 | 0.72 | 0.37 | [9 empty] | 0.82596 | 0.87197 | 0.95015 | 0.99397 | 0.9984 | 0.9984 | 0.9976 | 0.998 | 0.998 | 0.998 | 0.99719 | 0.99518 | 0.99276 | 0.98992 | 0.98462 | 0.98134 | 0.9672 | 0.94582 | 0.91002 | 0.87687 | 0.67186 | 0.11 | [8 empty] | 0 | 1 | 0 | 2 | 2.3 | 2 | 3.86 | 441 | 428 | 600 | 0.498 | 0.735 | 8.4 | 9.2 | 55 | 0.227 | 410 | 2 | 2.62 | 1,61003 | 1,61494 | 1,62055 | 1,62766 | 1,62861 | 1,63289 | 1,63902 | 1,64210 | 1,64297 | 1,64379 | 1,64752 | 1,64769 | 1,65222 | 1,66123 | 1,66238 | 1,67249 | 1,68233 | 1,70027 | [5 empty] | 0,019135 | 0,019412 | 0,2233 | 0,4813 | 0,2923 | 0,2367 | 0,5886 | 0,9376 | 0,2201 | 0,5196 | 0,2430 | 0,2334 | 0,5209 | 0,9242 | -0,0009 | -0,0005 | 0,0004 | 0,0017 | 0,0112 | 648339.386 | lead containing glass type | 2000-07-26 | 2.5 | 2
SF4 | 1.7552 | 1.7617 | 27.58 | 27.37 | 40/35 | 1.6196 | 0.33949 | 1.0257 | 0.01255 | 0.054456 | 117.6522 | 5.6e-06 | 1.7e-08 | -5.27e-11 | 1.54e-06 | 1.46e-09 | 0.266 | 5.1 | 8.1 | 11.8 | 2.8 | 5.7 | 9.4 | 5.7 | 9.2 | 13.3 | 4.3 | 7.7 | 11.8 | 6 | 9.7 | 14.2 | 4.9 | 8.5 | 13 | 1.36 | 0.66 | 0.74 | 0.91 | 0.989 | 0.996 | 0.996 | 0.995 | 0.995 | 0.996 | 0.996 | 0.991 | 0.98 | 0.967 | 0.95 | 0.91 | 0.89 | 0.82 | 0.69 | 0.45 | 0.28 | [10 empty] | 0.84687 | 0.88653 | 0.96298 | 0.99559 | 0.9984 | 0.9984 | 0.998 | 0.998 | 0.9984 | 0.9984 | 0.99639 | 0.99195 | 0.98667 | 0.97969 | 0.96298 | 0.95446 | 0.92369 | 0.86206 | 0.72658 | 0.60098 | 0.09 | [9 empty] | 1 | 1 | 2 | 4.3 | 2.3 | 3.3 | 4.79 | 420 | 415 | 552 | 0.41 | 0.65 | 8 | 8.9 | 56 | 0.241 | 390 | 1 | 1.36 | 1,70789 | 1,71294 | 1,71904 | 1,72765 | 1,72888 | 1,73456 | 1,74300 | 1,74730 | 1,74853 | 1,74969 | 1,75496 | 1,75520 | 1,76167 | 1,77468 | 1,77636 | 1,79121 | 1,80589 | 1,83330 | [5 empty] | 0,027383 | 0,027829 | 0,2076 | 0,4650 | 0,2886 | 0,2361 | 0,6036 | 1,0012 | 0,2042 | 0,5018 | 0,2398 | 0,2323 | 0,5337 | 0,9851 | -0,0032 | -0,0022 | 0,0014 | 0,0062 | 0,0443 | 755276.479 | lead containing glass type | 2000-07-26 | 2.5 | 2
SF5 | 1.6727 | 1.6776 | 32.21 | 31.97 | 37/33 | 1.4614 | 0.24771 | 0.95 | 0.011183 | 0.050859 | 112.0419 | 2.59e-06 | 1.76e-08 | -2.03e-11 | 1.17e-06 | 1.09e-09 | 0.255 | 3.1 | 5.1 | 7.4 | 0.9 | 2.8 | 5.1 | 3.5 | 5.8 | 8.4 | 2.1 | 4.4 | 6.9 | 3.9 | 6.4 | 9.2 | 2.8 | 5.2 | 8 | 2.28 | 0.66 | 0.74 | 0.9 | 0.987 | 0.996 | 0.996 | 0.995 | 0.995 | 0.996 | 0.996 | 0.993 | 0.988 | 0.982 | 0.973 | 0.959 | 0.95 | 0.92 | 0.88 | 0.8 | 0.73 | 0.31 | [9 empty] | 0.84687 | 0.88653 | 0.95873 | 0.99478 | 0.9984 | 0.9984 | 0.998 | 0.998 | 0.9984 | 0.9984 | 0.99719 | 0.99518 | 0.99276 | 0.98911 | 0.98339 | 0.97969 | 0.9672 | 0.95015 | 0.91461 | 0.88172 | 0.62596 | 0.2 | [8 empty] | 1 | 1 | 1 | 2 | 2.3 | 3 | 4.07 | 425 | 421 | 580 |  |  | 8.2 | 9 | 56 | 0.233 | 410 | 2 | 2.28 | 1,63289 | 1,63785 | 1,64359 | 1,65104 | 1,65206 | 1,65664 | 1,66327 | 1,66661 | 1,66756 | 1,66846 | 1,67252 | 1,67270 | 1,67764 | 1,68750 | 1,68876 | 1,69986 | 1,71069 | 1,73056 | [5 empty] | 0,020885 | 0,021195 | 0,2194 | 0,4775 | 0,2915 | 0,2366 | 0,5919 | 0,9513 | 0,2162 | 0,5153 | 0,2423 | 0,2331 | 0,5237 | 0,9374 | -0,0010 | -0,0005 | 0,0005 | 0,0023 | 0,0160 | 673322.407 | lead containing glass type | 2003-11-05 | 5 | 4
SF56A | 1.7847 | 1.7918 | 26.08 | 25.87 | 42/37 | 1.7058 | 0.34422 | 1.096 | 0.013387 | 0.057956 | 121.616 | 6.02e-06 | 1.7e-08 | -2.61e-11 | 1.63e-06 | 1.59e-09 | 0.269 | 5.6 | 9 | 13.1 | 3.3 | 6.6 | 10.6 | 6.2 | 10 | 14.7 | 4.7 | 8.5 | 13.1 | 6.6 | 10.7 | 15.8 | 5.5 | 9.5 | 14.5 | 1.1 | 0.7 | 0.76 | 0.92 | 0.989 | 0.997 | 0.995 | 0.993 | 0.994 | 0.994 | 0.994 | 0.989 | 0.974 | 0.95 | 0.9 | 0.76 | 0.68 | 0.41 | 0.1 | 0.01 | [11 empty] | 0.86704 | 0.89604 | 0.9672 | 0.99559 | 0.9988 | 0.998 | 0.99719 | 0.9976 | 0.9976 | 0.9976 | 0.99559 | 0.98952 | 0.97969 | 0.95873 | 0.89604 | 0.85704 | 0.70002 | 0.39811 | 0.12 | 0.04 | [10 empty] | 1 | 1 | 1 | 3.2 | 2.2 | 3.2 | 4.92 | 429 | 426 | 556 |  |  | 7.9 | 8.8 | 57 | 0.239 | 380 | 1 | 1.1 | 1,73406 | 1,73925 | 1,74559 | 1,75473 | 1,75606 | 1,76220 | 1,77136 | 1,77605 | 1,77740 | 1,77866 | 1,78444 | 1,78470 | 1,79180 | 1,80615 | 1,80800 | 1,82449 | 1,84092 | [6 empty] | 0,030092 | 0,030603 | 0,2040 | 0,4605 | 0,2874 | 0,2359 | 0,6098 |  | 0,2006 | 0,4967 | 0,2387 | 0,2319 | 0,5390 |  | -0,0042 | -0,0032 | 0,0021 | 0,0098 |  | 785261.492 | lead containing glass type | 2001-07-23 | 4.5 | 4
SF57 | 1.8467 | 1.855 | 23.83 | 23.64 | 40/37* | 1.8165 | 0.42889 | 1.0719 | 0.01437 | 0.05928 | 121.4199 | 7.26e-06 | 1.88e-08 | -5.14e-11 | 1.96e-06 | 1.79e-09 | 0.276 | 6.6 | 11.1 | 16.7 | 4.2 | 8.6 | 14.1 | 7.6 | 12.5 | 18.9 | 6 | 10.9 | 17.2 | 8 | 13.4 | 20.1 | 6.8 | 12.1 | 18.8 | 0.02 | 0.75 | 0.79 | 0.93 | 0.991 | 0.997 | 0.996 | 0.994 | 0.994 | 0.994 | 0.994 | 0.986 | 0.968 | 0.93 | 0.86 | 0.73 | 0.66 | 0.45 | 0.198 | 0.01 | [11 empty] | 0.8913 | 0.91002 | 0.97139 | 0.99639 | 0.9988 | 0.9984 | 0.9976 | 0.9976 | 0.9976 | 0.9976 | 0.99438 | 0.98707 | 0.97139 | 0.94145 | 0.88172 | 0.84687 | 0.72658 | 0.5232 | 0.16 | 0.04 | [10 empty] | 0 | 2 | 5 | 52.3 | 2.3 | 4.3 | 5.51 | 414 | 391 | 519 | 0.36 | 0.62 | 8.3 | 9.2 | 54 | 0.248 | 350 | 1 | 0.02 | 1,79026 | 1,79539 | 1,80187 | 1,81185 | 1,81335 | 1,82038 | 1,83102 | 1,83650 | 1,83808 | 1,83957 | 1,84636 | 1,84666 | 1,85504 | 1,87204 | 1,87425 | 1,89393 | 1,91366 | [6 empty] | 0,035536 | 0,036166 | 0,1976 | 0,4539 | 0,2859 | 0,2356 | 0,6160 |  | 0,1942 | 0,4895 | 0,2373 | 0,2315 | 0,5443 |  | -0,0065 | -0,0046 | 0,0026 | 0,0123 |  | 847238.551 | lead containing glass type | 2003-06-30 | 2.5 | 3
SF57HHT | 1.8467 | 1.855 | 23.83 | 23.64 | 39/36* | 1.8165 | 0.42889 | 1.0719 | 0.01437 | 0.05928 | 121.4199 | 7.26e-06 | 1.88e-08 | -5.14e-11 | 1.96e-06 | 1.79e-09 | 0.276 | 6.6 | 11.1 | 16.7 | 4.2 | 8.6 | 14.1 | 7.6 | 12.5 | 18.9 | 6 | 10.9 | 17.2 | 8 | 13.4 | 20.1 | 6.8 | 12.1 | 18.8 | 0.02 | 0.798 | 0.835 | 0.951 | 0.994 | 0.999 | 0.998 | 0.997 | 0.997 | 0.997 | 0.997 | 0.99 | 0.978 | 0.962 | 0.93 | 0.86 | 0.82 | 0.63 | 0.304 | 0.029 | [11 empty] | 0.91369 | 0.93041 | 0.9801 | 0.9976 | 0.999 | 0.9992 | 0.9988 | 0.9988 | 0.9988 | 0.9988 | 0.99599 | 0.99114 | 0.98462 | 0.97139 | 0.94145 | 0.92369 | 0.83126 | 0.62108 | 0.25 | 0.1 | [10 empty] | 0 | 2 | 5 | 52.3 | 2.3 | 4.3 | 5.51 | 414 | 391 | 519 | 0.36 | 0.62 | 8.3 | 9.2 | 54 | 0.248 | 350 | 1 | 0.02 | 1,79026 | 1,79539 | 1,80187 | 1,81185 | 1,81335 | 1,82038 | 1,83102 | 1,83650 | 1,83808 | 1,83957 | 1,84636 | 1,84666 | 1,85504 | 1,87204 | 1,87425 | 1,89393 | 1,91366 | [6 empty] | 0,035536 | 0,036166 | 0,1976 | 0,4539 | 0,2859 | 0,2356 | 0,6160 |  | 0,1942 | 0,4895 | 0,2373 | 0,2315 | 0,5443 |  | -0,0065 | -0,0046 | 0,0026 | 0,0123 |  | 847238.551 | lead containing glass type | 2003-06-30 | 3 | 1
SF6 | 1.8052 | 1.8127 | 25.43 | 25.24 | 42/37 | 1.7245 | 0.3901 | 1.0457 | 0.013487 | 0.056932 | 118.5572 | 6.69e-06 | 1.78e-08 | -3.36e-11 | 1.77e-06 | 1.7e-09 | 0.269 | 6.1 | 9.9 | 14.5 | 3.7 | 7.4 | 11.9 | 6.8 | 11.1 | 16.2 | 5.3 | 9.5 | 14.6 | 7.3 | 11.8 | 17.4 | 6.1 | 10.6 | 16.1 | 0.65 | 0.74 | 0.79 | 0.93 | 0.99 | 0.998 | 0.996 | 0.995 | 0.995 | 0.996 | 0.995 | 0.991 | 0.978 | 0.955 | 0.91 | 0.83 | 0.79 | 0.65 | 0.42 | 0.02 | [11 empty] | 0.88653 | 0.91002 | 0.97139 | 0.99599 | 0.9992 | 0.9984 | 0.998 | 0.998 | 0.9984 | 0.998 | 0.99639 | 0.99114 | 0.98175 | 0.96298 | 0.92818 | 0.91002 | 0.84172 | 0.7 | 0.22 | 0.05 | [10 empty] | 0 | 2 | 3 | 51.3 | 2.3 | 3.3 | 5.18 | 423 | 410 | 538 | 0.389 | 0.673 | 8.1 | 9 | 55 | 0.244 | 370 | 1 | 0.65 | 1,75302 | 1,75813 | 1,76444 | 1,77380 | 1,77517 | 1,78157 | 1,79117 | 1,79609 | 1,79750 | 1,79884 | 1,80491 | 1,80518 | 1,81265 | 1,82775 | 1,82970 | 1,84707 | 1,86436 | 1,89703 | [5 empty] | 0,031660 | 0,032201 | 0,2020 | 0,4588 | 0,2871 | 0,2359 | 0,6102 | 1,0316 | 0,1986 | 0,4950 | 0,2384 | 0,2319 | 0,5393 | 1,0143 | -0,0048 | -0,0033 | 0,0020 | 0,0092 | 0,0669 | 805254.518 | lead containing glass type | 2001-02-20 | 2.5 | 3
SF66 | 1.9229 | 1.9332 | 20.88 | 20.73 | 42/38* | Constants of dispersion formula B1: 2.0784; Constants of dispersion formula B2: 0.40712; Constants of dispersion formula B3: 1.7671; Constants of dispersion formula C1: 0.018088; Constants of dispersion formula C2: 0.067949; Constants of dispersion formula C3: 215.2661 | [19 empty] | -1.2 | 0.7 | 0.74 | 0.92 | 0.99 | 0.995 | 0.99 | 0.989 | 0.989 | 0.988 | 0.985 | 0.965 | 0.89 | 0.77 | 0.61 | 0.34 | 0.24 | 0.05 | [13 empty] | 0.867 | 0.887 | 0.967 | 0.996 | 0.998 | 0.996 | 0.996 | 0.996 | 0.995 | 0.994 | 0.986 | 0.954 | 0.901 | 0.821 | 0.65 | 0.565 | 0.302 | 0.048 | [12 empty] | 1 | 2 | 5 | 53.4 | 2.3 | 4.2 | 6.025 | 384 | 385 | 482 | 0.34 | 0.53 | 9.01 | 11.48 | 51 | 0.258 | 310 | 2 | -1.2 |  |  |  | 1,88055 | 1,88231 | 1,89069 | 1,90361 | 1,91033 | 1,91227 | 1,91410 | 1,92248 | 1,92286 | 1,93325 | 1,95452 | 1,95730 | 1,98229 | 2,00775 | [6 empty] | 0,044189 | 0,045030 | 0,1895 | 0,4446 | 0,2835 | 0,2351 | 0,6284 |  | 0,1860 | 0,4793 | 0,2352 | 0,2307 | 0,5549 |  | -0,0099 | -0,0069 | 0,0040 | 0,0197 |  | 923209.603 | lead containing glass type | 2003-06-30 | 4 | 4
SF6HT | 1.8052 | 1.8127 | 25.43 | 25.24 | 41/37 | 1.7245 | 0.3901 | 1.0457 | 0.013487 | 0.056932 | 118.5572 | 6.69e-06 | 1.78e-08 | -3.36e-11 | 1.77e-06 | 1.7e-09 | 0.269 | 6.1 | 9.9 | 14.5 | 3.7 | 7.4 | 11.9 | 6.8 | 11.1 | 16.2 | 5.3 | 9.5 | 14.6 | 7.3 | 11.8 | 17.4 | 6.1 | 10.6 | 16.1 | 0.65 | 0.766 | 0.813 | 0.943 | 0.993 | 0.999 | 0.998 | 0.997 | 0.997 | 0.997 | 0.997 | 0.993 | 0.983 | 0.966 | 0.937 | 0.873 | 0.834 | 0.71 | 0.492 | 0.026 | [11 empty] | 0.89886 | 0.92053 | 0.9768 | 0.99719 | 0.999 | 0.9992 | 0.9988 | 0.9988 | 0.9988 | 0.9988 | 0.99719 | 0.99317 | 0.98626 | 0.97431 | 0.94712 | 0.92996 | 0.87197 | 0.75298 | 0.24 | 0.06 | [10 empty] | 0 | 2 | 3 | 51.3 | 2.3 | 3.3 | 5.18 | 423 | 410 | 538 | 0.389 | 0.673 | 8.1 | 9 | 55 | 0.244 | 370 | 1 | 0.65 | 1,75302 | 1,75813 | 1,76444 | 1,77380 | 1,77517 | 1,78157 | 1,79117 | 1,79609 | 1,79750 | 1,79884 | 1,80491 | 1,80518 | 1,81265 | 1,82775 | 1,82970 | 1,84707 | 1,86436 | 1,89703 | [5 empty] | 0,031660 | 0,032201 | 0,2020 | 0,4588 | 0,2871 | 0,2359 | 0,6102 | 1,0316 | 0,1986 | 0,4950 | 0,2384 | 0,2319 | 0,5393 | 1,0143 | -0,0048 | -0,0033 | 0,0020 | 0,0092 | 0,0669 | 805254.337 | lead containing glass type | 2005-06-29 | 3 | 1
N-PSK53A | 1.618 | 1.6203 | 63.39 | 63.1 | 36/31 | 1.3812 | 0.19675 | 0.88609 | 0.0070642 | 0.023325 | 97.4847 | -9.28e-06 | 7.19e-09 | 1.45e-12 | 4.06e-07 | 3.17e-10 | 0.19 | -2.6 | -2.1 | -1.6 | -4.7 | -4.3 | -3.8 | -2.9 | -2.4 | -1.8 | -4.3 | -3.8 | -3.3 | -2.9 | -2.3 | -1.8 | -4 | -3.5 | -2.9 | 1.16 | 0.29 | 0.51 | 0.8 | 0.956 | 0.994 | 0.994 | 0.993 | 0.992 | 0.994 | 0.995 | 0.992 | 0.986 | 0.982 | 0.979 | 0.97 | 0.964 | 0.94 | 0.9 | 0.83 | 0.78 | 0.53 | 0.2 | 0.03 | 0 | [6 empty] | 0.609 | 0.764 | 0.915 | 0.982 | 0.998 | 0.998 | 0.997 | 0.997 | 0.998 | 0.998 | 0.997 | 0.994 | 0.993 | 0.992 | 0.988 | 0.985 | 0.976 | 0.959 | 0.928 | 0.905 | 0.776 | 0.525 | 0.23 | 0.061 | 0 | [5 empty] | 1 | 1 | 1 | 53.3 | 2.3 | 4.3 | 3.568 | 606 | 609 | 699 | 0.59 | 0.64 | 9.56 | 10.84 | 76.13 | 0.288 | 415 |  | 1.16 | 1,59015 | 1,59528 | 1,60073 | 1,60641 | 1,60706 | 1,60979 | 1,61334 | 1,61503 | 1,61550 | 1,61595 | 1,61791 | 1,61800 | 1,62033 | 1,62478 | 1,62534 | 1,63007 | 1,63445 | 1,64190 | 1,64991 | 1,65724 | 1,66390 |  |  | 0,009749 | 0,009831 | 0,2797 | 0,5380 | 0,3044 | 0,2385 | 0,5424 | 0,7642 | 0,2774 | 0,5816 | 0,2538 | 0,2365 | 0,4815 | 0,7578 | -0,0279 | -0,0127 | 0,0020 | 0,0052 | 0,0208 | 618634.357 |  | 2005-12-02 | 6 | 3