## Special Order glasses
|  |  |  | REFRACTIVE INDICES |  |  |  | REFRACTIVE INDICES |  |  |  | REFRACTIVE INDICES |  |  |  | REFRACTIVE INDICES |  |  |  | REFRACTIVE INDICES |  |  |  | ABBE |  | ABBE |  | DISPERSIONS |  |  | PARTIAL DISPERSIONS | [5 empty] | PARTIAL DISPERSIONS | [5 empty] | RELATIVE PARTIAL DISPERSIONS | [5 empty] | RELATIVE PARTIAL DISPERSIONS | [5 empty] | Deviation of Relative Partial Dispesions |  |  |  |  | CONSTANTS OF DISPERSION FORMULA (Sellmeier) | [5 empty] | CONSTANTS OF DISPERSION FORMULA (Cauchy) | [5 empty] | COLORING |  |  | INTERNAL TRANSMISSION (τ／10mm Thick) | [8 empty] | INTERNAL TRANSMISSION (τ／10mm Thick) | [7 empty] | INTERNAL TRANSMISSION (τ／10mm Thick) | [7 empty] | INTERNAL TRANSMISSION (τ／10mm Thick) | [6 empty] | dn/dt relative (10-6 / ℃) | [5 empty] | dn/dt relative (10-6 / ℃) | [5 empty] | dn/dt relative (10-6 / ℃) | [5 empty] | dn/dt relative (10-6 / ℃) | [5 empty] | dn/dt relative (10-6 / ℃) | [5 empty] | dn/dt relative (10-6 / ℃) | [5 empty] | dn/dt relative (10-6 / ℃) | [5 empty] | Thermal Properties |  |  |  |  | CTEα(10-7/℃) |  | Conductivity | Mechanical Properties | [6 empty] | Chemical Properties | [5 empty] | Bubble Grp | Spec. Gravity | Remarks
| Glass | Code(d) | Code(e) | n2325 | n1970 | n1530 | n1129 | nt | ns | nA' | nr | nC | nC' | nHe-Ne | nD | nd | ne | nF | nF' | nHe-Cd | ng | nh | ni | νd | νe | νd | νe | nF-nC | nF-nC | nF'-nC' | nC-nt | nC-nA' | nd-nC | ne-nC | ng-nd | ng-nF | nh-ng | ni-ng | nC'-nt | ne-nC' | nF'-ne | ni-nF' | θC,t | θC,A' | θd,C | θe,C | θg,d | θg,F | θh,g | θi,g | θ'C',t | θ'e,C' | θ'F',e | θ'i,F' | ΔθC,t | ΔθC,A' | Δθg,d | Δθg,F | Δθi,g | A1 | A2 | A3 | B1 | B2 | B3 | A0 | A1 | A2 | A3 | A4 | A5 | λ80 | (λ70) | λ5 | 280 | 290 | 300 | 310 | 320 | 330 | 340 | 350 | 360 | 370 | 380 | 390 | 400 | 420 | 440 | 460 | 480 | 500 | 550 | 600 | 650 | 700 | 800 | 900 | 1000 | 1200 | 1400 | 1600 | 1800 | 2000 | 2200 | 2400 | t(-40~-20) | t(-20~0) | t(0~20) | t(20~40) | t(40~60) | t(60~80) | C'(-40~-20) | C'(-20~0) | C'(0~20) | C'(20~40) | C'(40~60) | C'(60~80) | He-Ne(-40~-20) | He-Ne(20~0) | He-Ne(0~20) | He-Ne(20~40) | He-Ne(40~60) | He-Ne(60~80) | D(-40~-20) | D(-20~0) | D(0~20) | D(20~40) | D(40~60) | D(60~80) | e(-40~-20) | e(-20~0) | e(0~20) | e(20~40) | e(40~60) | e(60~80) | F'(-40~-20) | F'(-20~0) | F'(0~20) | F'(20~40) | F'(40~60) | F'(60~80) | g(-40~-20) | g(-20~0) | g(0~20) | g(20~40) | g(40~60) | g(60~80) | StP（℃） | AP（℃） | Tg（℃） | At（℃） | SP（℃） | (-30~+70) | (100~300) | k(W/m･K) | Young's (E) | Rigidity (G) | Poisson's(σ) | Knoop (Hk) | Group | Abrasion(Aa) | β | RW(P) | RA(P) | W(S)max | W(S)min | SR | PR | B | d
1 | FSL 3 | 465659 | [5 empty] | 1.4561 | 1.4583 | 1.4598 | 1.4611 | 1.4623 | 1.4627 | 1.463 | 1.4644 | 1.4645 | 1.4662 | 1.4694 | 1.4698 | 1.4726 | 1.4731 | 1.4762 | 1.4814 | 66 | 65.8 | 65.94 | 65.74 | 0.00704 | 0.007044 | 0.007091 | 0.00621 | 0.002542 | 0.002172 | 0.003853 | 0.008626 | 0.003754 | 0.003087 | 0.008296 | 0.006558 | 0.003505 | 0.003586 | 0.011655 | 0.882 | 0.361 | 0.308 | 0.547 | 1.225 | 0.533 | 0.438 | 1.178 | 0.925 | 0.494 | 0.506 | 1.644 | 0.026 | 0.005 | -0.003 | -0.002 | 0.005 | [6 empty] | 2.1206 | -0.0089437 | 0.0090242 | 0.00013786 | -8.275e-07 | 2.674e-08 | 34 |  | 30 |  |  | 0.06 | 0.22 | 0.44 | 0.65 | 0.79 | 0.88 | 0.937 | 0.966 | 0.975 | 0.986 | 0.990 | 0.993 | 0.993 | 0.995 | 0.996 | 0.997 | 0.998 | 0.997 | 0.997 | 0.998 | [16 empty] | -1.1 | -0.9 | -0.7 | -0.5 | -0.4 | -0.3 | [6 empty] | -1 | -0.8 | -0.6 | -0.4 | -0.3 | -0.2 | -0.9 | -0.7 | -0.5 | -0.3 | -0.2 | -0.1 | -0.8 | -0.5 | -0.3 | -0.1 | 0 | 0.1 | -0.7 | -0.4 | -0.2 | 0 | 0.1 | 0.2 |  |  | 363 | 447 | 627 | 79 | 93 | 0.851 | 432 | 174 | 0.24 | 340 | 3 | 131 | 3.92 | 6 | 6 | 3 | 4 | 52 | 2 |  | 2.25
2 | S-APL 1 | 517696 | [5 empty] | 1.5085 | 1.5108 | 1.5123 | 1.5137 | 1.515 | 1.5154 | 1.5157 | 1.5172 | 1.5173 | 1.5191 | 1.5224 | 1.5228 | 1.5259 | 1.5264 | 1.5296 | 1.5351 | 69.6 | 69.3 | 69.56 | 69.34 | 0.00743 | 0.007436 | 0.007486 | 0.00648 | 0.002665 | 0.002289 | 0.004065 | 0.009105 | 0.003958 | 0.003252 | 0.008766 | 0.006847 | 0.003698 | 0.003788 | 0.012307 | 0.8714 | 0.3584 | 0.3078 | 0.5467 | 1.2244 | 0.5323 | 0.4373 | 1.1789 | 0.9146 | 0.494 | 0.506 | 1.644 | -0.0017 | -0.0018 | 0.0041 | 0.0034 | 0.0364 | [6 empty] | 2.2762 | -0.0096875 | 0.009233 | 0.00038941 | -3.8019e-05 | 2.0693e-06 | 35 |  | 31 |  |  |  |  | 0.10 | 0.34 | 0.59 | 0.75 | 0.84 | 0.901 | 0.934 | 0.954 | 0.964 | 0.969 | 0.969 | 0.970 | 0.974 | 0.981 | 0.992 | 0.996 | 0.994 | 0.996 | 0.996 | 0.993 | [8 empty] | -1.3 | -1.4 | -1.4 | -1.3 | -1.3 | -1.3 | -1 | -1.1 | -1.1 | -1.1 | -1 | -1 | -1 | -1.1 | -1.1 | -1 | -1 | -1 | -0.8 | -0.9 | -0.9 | -0.9 | -0.9 | -0.9 | -0.7 | -0.9 | -0.9 | -0.9 | -0.9 | -0.8 | -0.4 | -0.6 | -0.6 | -0.7 | -0.6 | -0.6 | -0.3 | -0.4 | -0.4 | -0.4 | -0.4 | -0.4 | 437 | 468 | 465 | 511 |  | 96 | 115 | 0.767 | 627 | 253 | 0.239 | 380 | 4 | 264 |  | 3 | 3 | 2 |  | 1 | 1 |  | 2.59
3 | BSL 1 | 510636 | [5 empty] | 1.5008 | 1.5032 | 1.5048 | 1.5062 | 1.5076 | 1.508 | 1.5084 | 1.51 | 1.5101 | 1.512 | 1.5157 | 1.5161 | 1.5194 | 1.52 | 1.5235 | 1.5295 | 63.7 | 63.4 | 63.63 | 63.39 | 0.00801 | 0.008016 | 0.008077 | 0.006865 | 0.002846 | 0.002455 | 0.004367 | 0.009877 | 0.004316 | 0.00356 | 0.009564 | 0.007257 | 0.003975 | 0.004102 | 0.013427 | 0.8564 | 0.355 | 0.3063 | 0.5448 | 1.2322 | 0.5384 | 0.4441 | 1.1931 | 0.8985 | 0.4921 | 0.5079 | 1.6624 | 0.0112 | 0.002 | -0.0004 | -0.0001 | 0.0009 | [6 empty] | 2.2514 | -0.0093148 | 0.010705 | 0.00012188 | 1.0654e-05 | -7.4428e-07 | 33 |  | 29 |  | 0.03 | 0.18 | 0.45 | 0.69 | 0.84 | 0.925 | 0.962 | 0.979 | 0.986 | 0.985 | 0.993 | 0.995 | 0.995 | 0.993 | 0.995 | 0.995 | 0.996 | 0.997 | 0.996 | 0.995 | 0.996 | 0.996 | 0.995 | [14 empty] | 2.6 | 2.8 | 3 | 3.2 | 3.4 | 3.6 | [6 empty] | 2.8 | 2.9 | 3.1 | 3.3 | 3.6 | 3.8 | 2.9 | 3.1 | 3.3 | 3.5 | 3.7 | 4 | 3.1 | 3.3 | 3.5 | 3.7 | 4 | 4.3 | 3.4 | 3.6 | 3.8 | 4.1 | 4.3 | 4.7 |  |  | 550 | 601 | 712 | 80 | 94 | 1.107 | 761 | 314 | 0.209 | 540 | 5 | 106 | 2.78 | 1 | 1 | 1 |  | 1 | 1 |  | 2.48
4 | BSL 3 | 498650 | [5 empty] | 1.4892 | 1.4916 | 1.4932 | 1.4946 | 1.4959 | 1.4963 | 1.4967 | 1.4982 | 1.4983 | 1.5001 | 1.5036 | 1.504 | 1.5071 | 1.5077 | 1.511 | 1.5167 | 65.1 | 64.8 | 65.03 | 64.83 | 0.00766 | 0.007663 | 0.007714 | 0.006785 | 0.002768 | 0.002363 | 0.004192 | 0.009379 | 0.004079 | 0.003352 | 0.009018 | 0.007164 | 0.003813 | 0.003901 | 0.012667 | 0.8854 | 0.3612 | 0.3084 | 0.547 | 1.2239 | 0.5323 | 0.4374 | 1.1768 | 0.9287 | 0.4943 | 0.5057 | 1.6421 | 0.0336 | 0.0065 | -0.0058 | -0.004 | -0.0037 | [6 empty] | 2.2188 | -0.010447 | 0.0095904 | 0.00028541 | -1.9184e-05 | 9.7005e-07 | 33 |  | 29 |  | 0.09 | 0.33 | 0.59 | 0.78 | 0.88 | 0.941 | 0.968 | 0.983 | 0.988 | 0.986 | 0.994 | 0.995 | 0.994 | 0.996 | 0.997 | 0.998 | 0.998 | 0.998 | 0.998 | 0.998 | 0.999 | 0.999 | 0.999 | [14 empty] | 2.9 | 2.9 | 3 | 3.2 | 3.4 | 3.5 | [6 empty] | 3 | 3 | 3.1 | 3.3 | 3.6 | 3.7 | 3.1 | 3.1 | 3.2 | 3.3 | 3.7 | 3.8 | 3.3 | 3.3 | 3.4 | 3.6 | 3.9 | 4 | 3.5 | 3.5 | 3.6 | 3.8 | 4.1 | 4.2 |  |  | 538 | 590 | 717 | 58 | 65 | 1.025 | 631 | 258 | 0.221 | 470 | 5 | 90 | 3.64 | 3 | 4 | 2 |  | 3 | 2 | B | 2.36
5 | BSL21 | 504668 | [5 empty] | 1.4948 | 1.4972 | 1.4987 | 1.5001 | 1.5015 | 1.5018 | 1.5022 | 1.5037 | 1.5038 | 1.5056 | 1.509 | 1.5094 | 1.5125 | 1.513 | 1.5163 | 1.5218 | 66.8 | 66.6 | 66.81 | 66.63 | 0.00754 | 0.00754 | 0.007588 | 0.00665 | 0.002725 | 0.002328 | 0.004129 | 0.009212 | 0.004 | 0.003282 | 0.008829 | 0.007024 | 0.003755 | 0.003833 | 0.012407 | 0.882 | 0.361 | 0.309 | 0.548 | 1.222 | 0.531 | 0.435 | 1.171 | 0.926 | 0.495 | 0.505 | 1.635 | 0.022 | 0.005 | -0.004 | -0.003 | 0.005 | [6 empty] | 2.2347 | -0.0097857 | 0.0098368 | 0.00021398 | -1.4555e-05 | 8.7394e-07 | 32 |  | 29 | 0.02 | 0.19 | 0.49 | 0.73 | 0.86 | 0.927 | 0.961 | 0.978 | 0.987 | 0.990 | 0.988 | 0.995 | 0.996 | 0.995 | 0.996 | 0.997 | 0.998 | 0.998 | 0.998 | 0.998 | 0.998 | 0.999 | [16 empty] | 2.4 | 2.5 | 2.6 | 2.8 | 3 | 3.2 | [6 empty] | 2.4 | 2.5 | 2.7 | 2.8 | 3 | 3.3 | 2.5 | 2.6 | 2.7 | 2.9 | 3.1 | 3.4 | 2.7 | 2.8 | 2.9 | 3.1 | 3.4 | 3.7 | 2.9 | 3 | 3.2 | 3.4 | 3.6 | 3.9 |  |  | 573 | 648 | 776 | 62 | 70 | 1.11 | 716 | 297 | 0.206 | 540 | 5 | 95 | 3.17 | 1 | 1 | 1 |  | 1 | 1 |  | 2.46
6 | BSL22 | 518650 | [5 empty] | 1.5087 | 1.5112 | 1.5129 | 1.5143 | 1.5157 | 1.5161 | 1.5165 | 1.5181 | 1.5182 | 1.5201 | 1.5237 | 1.5242 | 1.5274 | 1.528 | 1.5315 | 1.5374 | 65 | 64.9 | 65.04 | 64.87 | 0.00797 | 0.007967 | 0.008018 | 0.007013 | 0.00289 | 0.002463 | 0.004364 | 0.009747 | 0.004243 | 0.003499 | 0.009403 | 0.007408 | 0.003969 | 0.004049 | 0.0132 | 0.8803 | 0.3627 | 0.3092 | 0.5478 | 1.2234 | 0.5326 | 0.4392 | 1.1802 | 0.9239 | 0.495 | 0.505 | 1.6463 | 0.0284 | 0.008 | -0.0063 | -0.0036 | -0.0002 | [6 empty] | 2.274 | -0.009116 | 0.012269 | -0.00031678 | 6.0075e-05 | -2.8098e-06 | 34 |  | 29 |  | 0.02 | 0.17 | 0.42 | 0.65 | 0.80 | 0.89 | 0.941 | 0.968 | 0.979 | 0.980 | 0.990 | 0.994 | 0.994 | 0.994 | 0.995 | 0.996 | 0.996 | 0.997 | 0.996 | 0.996 | 0.997 | 0.998 | 0.997 | [14 empty] | 2.4 | 2.5 | 2.6 | 2.7 | 2.8 | 2.9 | [6 empty] | 2.5 | 2.6 | 2.7 | 2.9 | 3 | 3.1 | 2.6 | 2.7 | 2.8 | 3 | 3.1 | 3.3 | 2.9 | 3 | 3.1 | 3.2 | 3.4 | 3.5 | 3.1 | 3.2 | 3.3 | 3.5 | 3.7 | 3.9 | 535 | 571 | 580 | 622 | 720 | 71 | 82 | 1.149 | 830 | 345 | 0.205 | 570 | 6 | 98 | 2.82 | 3 | 1 | 1 |  | 1 | 1 |  | 2.52
7 | S-NSL 2 | 516568 | 518566 | 1.4898 | 1.4946 | 1.4998 | 1.5044 | 1.5058 | 1.5084 | 1.5101 | 1.5117 | 1.5133 | 1.5137 | 1.5141 | 1.5159 | 1.516 | 1.5182 | 1.5223 | 1.5229 | 1.5267 | 1.5273 | 1.5315 | 1.5386 | 56.8 | 56.6 | 56.86 | 56.59 | 0.00908 | 0.009076 | 0.009157 | 0.007419 | 0.003141 | 0.002753 | 0.004915 | 0.011296 | 0.004973 | 0.004154 | 0.011292 | 0.007857 | 0.004477 | 0.00468 | 0.015746 | 0.8174 | 0.3461 | 0.3033 | 0.5415 | 1.2446 | 0.5479 | 0.4577 | 1.2442 | 0.858 | 0.4889 | 0.5111 | 1.7196 | 0.0039 | 0.0013 | -0.002 | -0.0016 | -0.0047 | 0.95124 | 0.31309 | 1.7093 | 0.0051309 | 0.023196 | 201.5396 | [6 empty] | 35 |  | 32 |  |  |  |  | 0.01 | 0.20 | 0.60 | 0.84 | 0.936 | 0.970 | 0.984 | 0.991 | 0.995 | 0.996 | 0.996 | 0.997 | 0.997 | 0.998 | 0.999 | 0.998 | 0.998 | 0.998 | 0.999 | 0.998 | 0.998 | [49 empty] | 435 | 472 | 481 | 530 | 653 | 88 | 108 | 1.083 | 710 | 292 | 0.216 | 510 | 5 | 101 |  | 3 | 1 | 1 |  | 1 | 1 |  | 2.47
8 | NSL 7 | 511605 | [5 empty] | 1.5015 | 1.504 | 1.5056 | 1.5071 | 1.5085 | 1.509 | 1.5093 | 1.511 | 1.5111 | 1.5131 | 1.517 | 1.5175 | 1.521 | 1.5216 | 1.5254 | 1.5319 | 60.5 | 60.2 | 60.49 | 60.22 | 0.00845 | 0.00845 | 0.008521 | 0.007018 | 0.002951 | 0.002573 | 0.004587 | 0.01047 | 0.004593 | 0.00381 | 0.010296 | 0.007428 | 0.004177 | 0.004344 | 0.014408 | 0.8305 | 0.3492 | 0.3045 | 0.5428 | 1.2391 | 0.5436 | 0.4509 | 1.2185 | 0.8717 | 0.4902 | 0.5098 | 1.6909 | 0 | 0 | 0 | 0 | 0 | [6 empty] | 2.2524 | -0.0086262 | 0.011155 | 0.00020722 | -2.6893e-07 | 3.8725e-08 | 33 |  | 30 |  |  | 0.13 | 0.42 | 0.70 | 0.86 | 0.942 | 0.974 | 0.986 | 0.989 | 0.988 | 0.994 | 0.996 | 0.995 | 0.994 | 0.995 | 0.996 | 0.997 | 0.997 | 0.997 | 0.996 | 0.997 | 0.998 | 0.997 | [14 empty] | 1.1 | 1 | 1 | 1 | 1.1 | 1.2 | [6 empty] | 1.2 | 1.1 | 1.1 | 1.1 | 1.3 | 1.3 | 1.3 | 1.3 | 1.3 | 1.3 | 1.4 | 1.5 | 1.6 | 1.6 | 1.6 | 1.6 | 1.7 | 1.7 | 1.9 | 1.8 | 1.9 | 1.9 | 2.1 | 2.2 | 466 | 508 | 515 | 567 | 687 | 90 | 102 | 1.027 | 690 | 284 | 0.215 | 510 | 5 | 111 | 2.75 | 3 | 1 | 2 |  | 1 | 1 |  | 2.49
9 | NSL33 | 515547 | [5 empty] | 1.5042 | 1.5067 | 1.5085 | 1.5101 | 1.5117 | 1.5121 | 1.5126 | 1.5145 | 1.5145 | 1.5168 | 1.5211 | 1.5216 | 1.5256 | 1.5263 | 1.5306 | 1.5381 | 54.7 | 54.4 | 54.71 | 54.44 | 0.00941 | 0.009404 | 0.009493 | 0.007542 | 0.003223 | 0.002843 | 0.005083 | 0.011742 | 0.005181 | 0.004336 | 0.01182 | 0.007994 | 0.004631 | 0.004862 | 0.01646 | 0.802 | 0.3427 | 0.3023 | 0.5405 | 1.2486 | 0.5509 | 0.4611 | 1.2569 | 0.8421 | 0.4878 | 0.5122 | 1.7339 | -0.0014 | 0.0005 | -0.0025 | -0.0021 | -0.01 | [6 empty] | 2.2582 | -0.0079876 | 0.012576 | 0.0002213 | 1.0686e-06 | 3.9764e-07 | 33 |  | 30 |  |  | 0.03 | 0.31 | 0.65 | 0.84 | 0.933 | 0.969 | 0.984 | 0.988 | 0.988 | 0.994 | 0.995 | 0.995 | 0.994 | 0.996 | 0.996 | 0.997 | 0.997 | 0.996 | 0.995 | 0.996 | 0.995 | 0.994 | [14 empty] | 1.5 | 1.5 | 1.6 | 1.7 | 1.8 | 2 | [6 empty] | 1.7 | 1.7 | 1.7 | 1.8 | 1.9 | 2.1 | 1.9 | 1.9 | 1.9 | 2 | 2.1 | 2.2 | 2.2 | 2.2 | 2.3 | 2.4 | 2.5 | 2.7 | 2.6 | 2.6 | 2.7 | 2.8 | 2.9 | 3.1 | 399 | 436 | 450 | 504 | 627 | 91 | 107 | 1.01 | 631 | 259 | 0.216 | 420 | 4 | 102 |  | 3 | 2 | 2 |  | 1 | 1 | B | 2.6
10 | BAL 5 | 547536 | [5 empty] | 1.5362 | 1.5389 | 1.5408 | 1.5426 | 1.5443 | 1.5448 | 1.5453 | 1.5473 | 1.5474 | 1.5498 | 1.5545 | 1.5551 | 1.5594 | 1.5602 | 1.565 | 1.5732 | 53.6 | 53.3 | 53.55 | 53.26 | 0.01022 | 0.010222 | 0.010323 | 0.008134 | 0.003484 | 0.003082 | 0.005515 | 0.012805 | 0.005665 | 0.004761 | 0.013022 | 0.008623 | 0.005026 | 0.005297 | 0.018097 | 0.7957 | 0.3408 | 0.3015 | 0.5395 | 1.2527 | 0.5542 | 0.4658 | 1.2739 | 0.8353 | 0.4869 | 0.5131 | 1.7531 | -0.0022 | 0 | -0.0008 | -0.0006 | -0.0027 | [6 empty] | 2.3551 | -0.0086952 | 0.013797 | 0.00027608 | 9.6026e-08 | 6.0766e-07 | 35 |  | 31 |  |  |  | 0.04 | 0.31 | 0.62 | 0.80 | 0.89 | 0.946 | 0.968 | 0.974 | 0.985 | 0.992 | 0.993 | 0.992 | 0.995 | 0.996 | 0.997 | 0.997 | 0.996 | 0.995 | 0.995 | 0.995 | 0.993 | [14 empty] | 0.6 | 0.6 | 0.6 | 0.7 | 0.9 | 1.1 | [6 empty] | 0.7 | 0.7 | 0.8 | 0.9 | 1.1 | 1.3 | 0.9 | 0.9 | 0.9 | 1.1 | 1.3 | 1.5 | 1.3 | 1.3 | 1.3 | 1.5 | 1.6 | 1.8 | 1.6 | 1.6 | 1.6 | 1.9 | 2.1 | 2.4 | 460 | 491 | 500 | 544 | 636 | 92 | 106 | 0.954 | 732 | 298 | 0.23 | 520 | 5 | 150 | 2.66 | 2 | 3 | 2 |  | 2.2 | 2 |  | 2.82
11 | BAL 7 | 589512 | [5 empty] | 1.5765 | 1.5794 | 1.5815 | 1.5834 | 1.5853 | 1.5858 | 1.5864 | 1.5886 | 1.5888 | 1.5915 | 1.5968 | 1.5975 | 1.6024 | 1.6032 | 1.6086 | 1.618 | 51.2 | 50.9 | 51.18 | 50.88 | 0.01151 | 0.011504 | 0.011626 | 0.008844 | 0.00385 | 0.003448 | 0.006186 | 0.01447 | 0.006414 | 0.005394 | 0.014781 | 0.009389 | 0.005641 | 0.005985 | 0.020528 | 0.7688 | 0.3347 | 0.2997 | 0.5377 | 1.2578 | 0.5575 | 0.4689 | 1.2849 | 0.8076 | 0.4852 | 0.5148 | 1.7657 | -0.018 | -0.0032 | -0.0006 | -0.0012 | -0.0116 | [6 empty] | 2.4787 | -0.0085856 | 0.01521 | 0.0006044 | -3.8936e-05 | 2.7124e-06 | 36 |  | 32 |  |  |  |  | 0.12 | 0.44 | 0.69 | 0.82 | 0.901 | 0.940 | 0.961 | 0.976 | 0.984 | 0.990 | 0.992 | 0.994 | 0.995 | 0.997 | 0.998 | 0.997 | 0.997 | 0.998 | 0.998 | 0.998 | [8 empty] | 2.2 | 2.2 | 2.3 | 2.4 | 2.6 | 2.7 | 2.9 | 2.9 | 2.9 | 3 | 3.1 | 3.3 | 2.9 | 2.9 | 2.9 | 3 | 3.1 | 3.3 | 3.1 | 3.1 | 3.1 | 3.2 | 3.3 | 3.4 | 3.3 | 3.3 | 3.3 | 3.4 | 3.5 | 3.7 | 3.7 | 3.7 | 3.8 | 3.9 | 4 | 4.2 | 4.1 | 4.1 | 4.2 | 4.4 | 4.5 | 4.8 | 493 | 521 | 535 | 586 | 653 | 75 | 88 | 0.908 | 800 | 324 | 0.234 | 560 | 6 | 140 |  | 1 | 3 | 2 |  | 4.2 | 2.2 |  | 3.18
12 | BAL15 | 557587 | [5 empty] | 1.546 | 1.5487 | 1.5505 | 1.5522 | 1.5538 | 1.5543 | 1.5547 | 1.5566 | 1.5567 | 1.559 | 1.5633 | 1.5639 | 1.5678 | 1.5685 | 1.5728 | 1.5801 | 58.7 | 58.5 | 58.69 | 58.43 | 0.00948 | 0.009486 | 0.009567 | 0.007814 | 0.003298 | 0.002884 | 0.005146 | 0.011764 | 0.005162 | 0.00429 | 0.011641 | 0.008273 | 0.004687 | 0.00488 | 0.016263 | 0.8237 | 0.3477 | 0.304 | 0.5425 | 1.2401 | 0.5442 | 0.4522 | 1.2272 | 0.8647 | 0.4899 | 0.5101 | 1.6999 | 0.0016 | 0.0007 | -0.0027 | -0.0023 | -0.0064 | [6 empty] | 2.3876 | -0.0097564 | 0.012547 | 0.00038108 | -2.3656e-05 | 1.5068e-06 | 34 |  | 30 |  |  | 0.04 | 0.28 | 0.57 | 0.77 | 0.88 | 0.935 | 0.964 | 0.977 | 0.982 | 0.990 | 0.994 | 0.995 | 0.994 | 0.995 | 0.996 | 0.996 | 0.998 | 0.998 | 0.997 | 0.998 | 0.998 | 0.997 | [14 empty] | 2.5 | 2.5 | 2.6 | 2.7 | 2.9 | 3 | [6 empty] | 2.7 | 2.7 | 2.8 | 2.9 | 3.1 | 3.3 | 2.8 | 2.8 | 2.9 | 3 | 3.2 | 3.4 | 3.1 | 3.1 | 3.2 | 3.4 | 3.6 | 3.8 | 3.5 | 3.5 | 3.6 | 3.7 | 3.9 | 4.1 |  |  | 552 | 605 | 683 | 74 | 85 | 0.936 | 791 | 322 | 0.229 | 530 | 5 | 136 |  | 1 | 2 | 2 |  | 2.2 | 2 |  | 2.92
13 | S-BAL22 | 569631 | 571629 | 1.5392 | 1.5452 | 1.5514 | 1.5566 | 1.5582 | 1.561 | 1.5628 | 1.5644 | 1.566 | 1.5664 | 1.5668 | 1.5686 | 1.5687 | 1.5709 | 1.575 | 1.5755 | 1.5792 | 1.5798 | 1.5838 | 1.5906 | 63.1 | 62.9 | 63.1 | 62.88 | 0.00901 | 0.009013 | 0.009079 | 0.00772 | 0.003203 | 0.002764 | 0.004915 | 0.01109 | 0.004841 | 0.003999 | 0.010777 | 0.008162 | 0.004473 | 0.004606 | 0.01511 | 0.8565 | 0.3554 | 0.3067 | 0.5453 | 1.2304 | 0.5371 | 0.4437 | 1.1957 | 0.899 | 0.4927 | 0.5073 | 1.6643 | 0.0138 | 0.003 | -0.0033 | -0.0023 | -0.0009 | 1.1633 | 0.26332 | 1.1255 | 0.011808 | -0.0043811 | 106.9057 | [6 empty] | 34 |  | 29 | 0.01 | 0.11 | 0.33 | 0.56 | 0.74 | 0.85 | 0.918 | 0.952 | 0.972 | 0.983 | 0.988 | 0.992 | 0.994 | 0.994 | 0.994 | 0.995 | 0.996 | 0.997 | 0.998 | 0.998 | 0.998 | 0.998 | 0.999 | 0.999 | 0.998 | 0.998 | 0.987 | 0.995 | 0.988 | 0.975 | 0.916 | 0.81 | 1.9 | 1.9 | 2 | 2.1 | 2.2 | 2.2 | 2.1 | 2.2 | 2.3 | 2.4 | 2.5 | 2.6 | 2.1 | 2.2 | 2.3 | 2.4 | 2.5 | 2.6 | 2.2 | 2.3 | 2.4 | 2.5 | 2.6 | 2.8 | 2.3 | 2.4 | 2.5 | 2.7 | 2.8 | 2.9 | 2.5 | 2.7 | 2.8 | 2.9 | 3 | 3.2 | 2.8 | 2.9 | 3 | 3.2 | 3.3 | 3.4 | 565 | 596 | 619 | 654 | 715 | 65 | 75 | 0.971 | 850 | 343 | 0.24 | 570 | 6 | 127 | 2.28 | 4 | 5 | 3 | 4 | 51.2 | 3 |  | 3.05
14 | S-BAL50 | 560612 | [5 empty] | 1.5492 | 1.5518 | 1.5536 | 1.5552 | 1.5568 | 1.5573 | 1.5577 | 1.5595 | 1.5596 | 1.5618 | 1.566 | 1.5665 | 1.5703 | 1.5709 | 1.575 | 1.5819 | 61.2 | 60.9 | 61.17 | 60.93 | 0.00915 | 0.009148 | 0.009221 | 0.00768 | 0.003216 | 0.002794 | 0.004977 | 0.011287 | 0.004933 | 0.004077 | 0.011018 | 0.008125 | 0.004532 | 0.004689 | 0.015433 | 0.8395 | 0.3516 | 0.3054 | 0.5441 | 1.2338 | 0.5392 | 0.4457 | 1.2044 | 0.8811 | 0.4915 | 0.5085 | 1.6737 | 0.0058 | 0.0016 | -0.0039 | -0.0033 | -0.0084 | [6 empty] | 2.3983 | -0.010223 | 0.01211 | 0.00037768 | -2.7339e-05 | 1.5702e-06 | 35 |  | 30 |  |  | 0.05 | 0.21 | 0.44 | 0.65 | 0.80 | 0.89 | 0.942 | 0.967 | 0.977 | 0.985 | 0.989 | 0.990 | 0.990 | 0.992 | 0.994 | 0.995 | 0.997 | 0.996 | 0.995 | 0.996 | [10 empty] | 2.1 | 2.2 | 2.2 | 2.4 | 2.6 | 2.8 | 2.4 | 2.5 | 2.6 | 2.8 | 3.1 | 3.3 | 2.4 | 2.5 | 2.6 | 2.8 | 3.1 | 3.3 | 2.5 | 2.6 | 2.7 | 2.9 | 3.2 | 3.5 | 2.6 | 2.7 | 2.9 | 3.1 | 3.4 | 3.6 | 2.9 | 3 | 3.2 | 3.4 | 3.7 | 4 | 3.2 | 3.3 | 3.5 | 3.7 | 4 | 4.3 | 489 | 517 | 538 | 573 | 647 | 75 | 90 | 1.032 | 885 | 358 | 0.238 | 620 | 6 | 115 |  | 3 | 4 | 2 |  | 4.2 | 2.2 |  | 2.74
15 | S-PHM51 | 617628 | [5 empty] | 1.6059 | 1.6087 | 1.6106 | 1.6123 | 1.614 | 1.6145 | 1.6149 | 1.6169 | 1.617 | 1.6193 | 1.6238 | 1.6244 | 1.6285 | 1.6292 | 1.6336 | 1.6411 | 62.8 | 62.6 | 62.8 | 62.51 | 0.00982 | 0.009825 | 0.009908 | 0.008141 | 0.003428 | 0.002991 | 0.005334 | 0.012169 | 0.005335 | 0.004422 | 0.011939 | 0.008617 | 0.004858 | 0.00505 | 0.016715 | 0.8286 | 0.3489 | 0.3044 | 0.5429 | 1.2386 | 0.543 | 0.4501 | 1.2152 | 0.8697 | 0.4903 | 0.5097 | 1.687 | -0.0127 | -0.0031 | 0.0043 | 0.0031 | 0.016 | [6 empty] | 2.5759 | -0.010554 | 0.013896 | 0.00026498 | -1.9681e-06 | 1.099e-07 | 37 |  | 32 |  |  |  | 0.08 | 0.18 | 0.35 | 0.55 | 0.72 | 0.84 | 0.915 | 0.954 | 0.973 | 0.984 | 0.991 | 0.992 | 0.994 | 0.995 | 0.997 | 0.998 | 0.997 | 0.997 | 0.998 | 0.999 | 0.999 | [8 empty] | -2 | -2 | -2 | -1.9 | -1.7 | -1.5 | -0.8 | -0.8 | -0.8 | -0.8 | -0.7 | -0.5 | -0.8 | -0.8 | -0.8 | -0.8 | -0.7 | -0.5 | -0.7 | -0.7 | -0.7 | -0.6 | -0.5 | -0.4 | -0.6 | -0.6 | -0.6 | -0.5 | -0.4 | -0.2 | -0.3 | -0.3 | -0.3 | -0.2 | -0.1 | 0 | 0 | 0 | 0 | 0.1 | 0.2 | 0.3 | 525 | 549 | 563 | 599 |  | 97 | 111 | 0.715 | 849 | 332 | 0.278 | 450 | 5 | 284 |  | 2 | 5 | 2 |  | 51.2 | 4 |  | 3.53
16 | BSM 6 | 614564 | [5 empty] | 1.6018 | 1.6047 | 1.6067 | 1.6086 | 1.6105 | 1.611 | 1.6115 | 1.6137 | 1.6137 | 1.6163 | 1.6213 | 1.622 | 1.6265 | 1.6273 | 1.6323 | 1.6408 | 56.4 | 56.1 | 56.36 | 56.08 | 0.01088 | 0.010889 | 0.010991 | 0.008664 | 0.003723 | 0.003293 | 0.005889 | 0.013565 | 0.005969 | 0.004973 | 0.013514 | 0.009186 | 0.005367 | 0.005624 | 0.018859 | 0.7957 | 0.3419 | 0.3024 | 0.5408 | 1.2458 | 0.5482 | 0.4567 | 1.2411 | 0.8358 | 0.4883 | 0.5117 | 1.7159 | -0.0154 | -0.0023 | -0.0019 | -0.0021 | -0.012 | [6 empty] | 2.5601 | -0.0093712 | 0.015291 | 0.00040741 | -2.1956e-05 | 1.5739e-06 | 36 |  | 30 |  |  | 0.01 | 0.13 | 0.35 | 0.58 | 0.75 | 0.87 | 0.928 | 0.959 | 0.975 | 0.983 | 0.989 | 0.993 | 0.994 | 0.995 | 0.996 | 0.997 | 0.998 | 0.997 | 0.997 | 0.997 | [10 empty] | 3.2 | 3.2 | 3 | 3 | 3.1 | 3.1 | 3.8 | 3.7 | 3.6 | 3.6 | 3.6 | 3.7 | 3.8 | 3.7 | 3.7 | 3.7 | 3.7 | 3.8 | 4 | 3.9 | 3.8 | 3.8 | 3.8 | 3.9 | 4 | 4 | 4 | 4.1 | 4.2 | 4.3 | 4.6 | 4.4 | 4.3 | 4.3 | 4.3 | 4.4 | 4.9 | 4.8 | 4.7 | 4.8 | 4.8 | 4.9 | 599 | 633 | 655 | 682 | 767 | 66 | 77 | 0.798 | 790 | 312 | 0.267 | 520 | 5 | 141 | 2.28 | 1 | 4 | 2 | 3 | 51.2 | 2 |  | 3.6
17 | BSM 7 | 607594 | [5 empty] | 1.5958 | 1.5987 | 1.6006 | 1.6024 | 1.6042 | 1.6047 | 1.6051 | 1.6072 | 1.6073 | 1.6097 | 1.6144 | 1.615 | 1.6192 | 1.62 | 1.6246 | 1.6325 | 59.4 | 59.1 | 59.38 | 59.1 | 0.01023 | 0.010228 | 0.010317 | 0.008338 | 0.00354 | 0.003108 | 0.005547 | 0.012681 | 0.005561 | 0.00461 | 0.012486 | 0.008832 | 0.005053 | 0.005264 | 0.017464 | 0.8152 | 0.3461 | 0.3039 | 0.5423 | 1.2398 | 0.5437 | 0.4507 | 1.2208 | 0.8561 | 0.4898 | 0.5102 | 1.6927 | -0.0101 | -0.0018 | -0.0016 | -0.0017 | -0.007 | [6 empty] | 2.5432 | -0.010207 | 0.013983 | 0.00045963 | -3.2963e-05 | 1.9413e-06 | 36 |  | 30 |  | 0.02 | 0.09 | 0.24 | 0.43 | 0.61 | 0.76 | 0.86 | 0.922 | 0.954 | 0.972 | 0.980 | 0.987 | 0.992 | 0.993 | 0.994 | 0.996 | 0.997 | 0.998 | 0.997 | 0.997 | 0.997 | [16 empty] | 2.7 | 2.6 | 2.7 | 2.8 | 2.9 | 3.1 | [6 empty] | 2.8 | 2.8 | 2.8 | 2.9 | 3 | 3.2 | 2.9 | 2.9 | 2.9 | 3.1 | 3.2 | 3.4 | 3.3 | 3.2 | 3.3 | 3.4 | 3.5 | 3.7 | 3.5 | 3.5 | 3.6 | 3.7 | 3.9 | 4.1 | 610 | 639 | 667 | 699 | 764 | 65 | 76 | 0.838 | 822 | 325 | 0.263 | 540 | 5 | 131 | 1.98 | 2 | 4 | 3 |  | 51.2 | 2.2 |  | 3.51
18 | BSM16C | 620603 | [5 empty] | 1.6088 | 1.6117 | 1.6137 | 1.6155 | 1.6173 | 1.6178 | 1.6182 | 1.6203 | 1.6204 | 1.6229 | 1.6276 | 1.6282 | 1.6324 | 1.6332 | 1.6378 | 1.6457 | 60.3 | 59.9 | 60.26 | 59.99 | 0.01029 | 0.010296 | 0.010383 | 0.008522 | 0.003587 | 0.003134 | 0.00559 | 0.012749 | 0.005587 | 0.004627 | 0.012523 | 0.009021 | 0.005091 | 0.005292 | 0.017524 | 0.8277 | 0.3484 | 0.3044 | 0.5429 | 1.2382 | 0.5426 | 0.4494 | 1.2163 | 0.8688 | 0.4903 | 0.5097 | 1.6878 | -0.0017 | -0.0005 | -0.0014 | -0.0014 | -0.0041 | [6 empty] | 2.5859 | -0.011426 | 0.013925 | 0.00050343 | -3.6075e-05 | 1.9913e-06 | 36 |  | 29 |  | 0.02 | 0.10 | 0.24 | 0.42 | 0.60 | 0.74 | 0.85 | 0.912 | 0.948 | 0.968 | 0.979 | 0.986 | 0.992 | 0.993 | 0.995 | 0.996 | 0.997 | 0.998 | 0.998 | 0.998 | 0.998 | [10 empty] | 2.1 | 2 | 2 | 2.1 | 2.3 | 2.5 | 2.1 | 2.2 | 2.3 | 2.5 | 2.8 | 3 | 2.1 | 2.2 | 2.4 | 2.6 | 2.8 | 3 | 2.2 | 2.3 | 2.5 | 2.7 | 2.9 | 3.2 | 2.4 | 2.5 | 2.6 | 2.8 | 3.1 | 3.3 | 2.6 | 2.7 | 2.9 | 3.1 | 3.4 | 3.7 | 2.9 | 3 | 3.2 | 3.4 | 3.7 | 4 | 603 | 631 | 651 | 683 | 736 | 63 | 74 | 0.834 | 868 | 342 | 0.267 | 530 | 5 | 132 | 1.91 | 3 | 5 |  | 3 | 52.2 | 3.2 |  | 3.57
19 | S-BSM21 | 617540 | 620538 | 1.5867 | 1.5921 | 1.5978 | 1.603 | 1.6047 | 1.6077 | 1.6099 | 1.6118 | 1.6138 | 1.6143 | 1.6148 | 1.6171 | 1.6172 | 1.6199 | 1.6252 | 1.6258 | 1.6306 | 1.6315 | 1.6368 | 1.6459 | 54 | 53.8 | 54.06 | 53.77 | 0.01142 | 0.011416 | 0.011528 | 0.009063 | 0.003893 | 0.003445 | 0.006163 | 0.014281 | 0.00631 | 0.005297 | 0.014465 | 0.009609 | 0.005617 | 0.005911 | 0.020117 | 0.7939 | 0.341 | 0.3018 | 0.5399 | 1.251 | 0.5527 | 0.464 | 1.2671 | 0.8335 | 0.4872 | 0.5128 | 1.7451 | -0.0064 | -0.0004 | -0.0014 | -0.0013 | -0.0052 | 1.4787 | 0.08995 | 1.0306 | 0.0086971 | 0.039935 | 108.5509 | [6 empty] | 37 |  | 34 | [6 empty] | 0.17 | 0.53 | 0.78 | 0.897 | 0.940 | 0.966 | 0.979 | 0.989 | 0.992 | 0.993 | 0.995 | 0.996 | 0.998 | 0.997 | 0.997 | 0.997 | 0.998 | 0.998 | [50 empty] | 631 | 657 | 676 | 715 | 788 | 65 | 76 | 0.856 | 810 | 322 | 0.256 | 550 | 6 | 136 |  | 2 | 2 | 2 | 3 | 1 | 1 |  | 3.49
20 | BSM23 | 615512 | [5 empty] | 1.6019 | 1.605 | 1.6072 | 1.6092 | 1.6112 | 1.6118 | 1.6123 | 1.6147 | 1.6148 | 1.6177 | 1.6233 | 1.6239 | 1.6291 | 1.63 | 1.6356 | 1.6454 | 51.2 | 50.9 | 51.17 | 50.87 | 0.01201 | 0.012016 | 0.012142 | 0.00931 | 0.004033 | 0.003603 | 0.006463 | 0.015112 | 0.006699 | 0.005641 | 0.015477 | 0.00988 | 0.005893 | 0.006249 | 0.02148 | 0.7748 | 0.3356 | 0.2999 | 0.5379 | 1.2577 | 0.5575 | 0.4695 | 1.288 | 0.8137 | 0.4853 | 0.5147 | 1.7691 | -0.012 | -0.0023 | -0.0007 | -0.0012 | -0.0085 | [6 empty] | 2.5601 | -0.0097457 | 0.015971 | 0.00066802 | -4.4173e-05 | 3.1025e-06 | 38 |  | 34 | [6 empty] | 0.09 | 0.36 | 0.62 | 0.79 | 0.88 | 0.930 | 0.959 | 0.978 | 0.983 | 0.987 | 0.990 | 0.993 | 0.996 | 0.995 | 0.994 | 0.995 | [16 empty] | 2.4 | 2.4 | 2.5 | 2.6 | 2.8 | 3 | [6 empty] | 2.6 | 2.6 | 2.7 | 2.8 | 3 | 3.1 | 2.8 | 2.8 | 2.9 | 3 | 3.1 | 3.3 | 3.3 | 3.3 | 3.4 | 3.5 | 3.7 | 3.9 | 3.6 | 3.7 | 3.8 | 4 | 4.2 | 4.5 | 567 | 602 | 615 | 656 | 737 | 71 | 82 | 0.837 | 788 | 313 | 0.257 | 500 | 5 | 167 | 2.3 | 1 | 3 | 2 |  | 4.2 | 2 |  | 3.45
21 | BSM24 | 618551 | [5 empty] | 1.6054 | 1.6084 | 1.6104 | 1.6123 | 1.6143 | 1.6148 | 1.6153 | 1.6175 | 1.6176 | 1.6203 | 1.6255 | 1.6261 | 1.6308 | 1.6316 | 1.6368 | 1.6457 | 55 | 54.8 | 55.05 | 54.77 | 0.01122 | 0.01122 | 0.011326 | 0.008881 | 0.003832 | 0.003391 | 0.006065 | 0.014003 | 0.006174 | 0.005161 | 0.014035 | 0.009419 | 0.005527 | 0.005799 | 0.019565 | 0.7915 | 0.3415 | 0.3022 | 0.5406 | 1.248 | 0.5503 | 0.46 | 1.2509 | 0.8316 | 0.488 | 0.512 | 1.7274 | -0.0135 | -0.0011 | -0.0024 | -0.0021 | -0.0132 | [6 empty] | 2.5696 | -0.0086467 | 0.016903 | 7.6249e-05 | 2.6139e-05 | -7.467e-07 | 37 |  | 32 |  |  |  |  | 0.03 | 0.20 | 0.45 | 0.66 | 0.80 | 0.89 | 0.934 | 0.957 | 0.975 | 0.987 | 0.989 | 0.992 | 0.994 | 0.995 | 0.997 | 0.996 | 0.995 | 0.995 | 0.994 | 0.992 | [8 empty] | 3 | 3.1 | 3.2 | 3.4 | 3.6 | 3.9 | 3.6 | 3.7 | 3.8 | 4 | 4.2 | 4.4 | 3.6 | 3.7 | 3.8 | 4 | 4.3 | 4.5 | 3.7 | 3.8 | 3.9 | 4.1 | 4.4 | 4.7 | 3.9 | 4 | 4.1 | 4.3 | 4.6 | 4.8 | 4.4 | 4.4 | 4.6 | 4.7 | 4.9 | 5.2 | 4.7 | 4.8 | 5 | 5.2 | 5.4 | 5.7 |  |  | 655 | 680 | 758 | 65 | 76 | 0.806 | 794 | 314 | 0.266 | 520 | 5 | 141 | 2.21 | 1 | 4 | 2 |  | 51.2 | 2.2 |  | 3.63
22 | S-BSM36 | 643584 | [5 empty] | 1.6299 | 1.6331 | 1.6353 | 1.6372 | 1.6391 | 1.6397 | 1.6402 | 1.6424 | 1.6425 | 1.6451 | 1.6501 | 1.6508 | 1.6553 | 1.6561 | 1.661 | 1.6695 | 58.4 | 58.1 | 58.37 | 58.13 | 0.01101 | 0.011007 | 0.011097 | 0.009195 | 0.003855 | 0.003356 | 0.005982 | 0.013611 | 0.00596 | 0.004937 | 0.013367 | 0.00973 | 0.005447 | 0.00565 | 0.018702 | 0.8354 | 0.3502 | 0.3049 | 0.5435 | 1.2366 | 0.5415 | 0.4485 | 1.2144 | 0.8768 | 0.4909 | 0.5091 | 1.6853 | 0.0148 | 0.0036 | -0.0069 | -0.0055 | -0.0219 | [6 empty] | 2.6547 | -0.012819 | 0.015197 | 0.00050421 | -3.4996e-05 | 2.0493e-06 | 36 |  | 30 |  |  | 0.08 | 0.19 | 0.34 | 0.51 | 0.67 | 0.79 | 0.88 | 0.931 | 0.959 | 0.973 | 0.982 | 0.990 | 0.992 | 0.994 | 0.996 | 0.997 | 0.998 | 0.998 | 0.999 | 0.999 | [10 empty] | 1.2 | 1.2 | 1.3 | 1.4 | 1.5 | 1.7 | 1.5 | 1.6 | 1.7 | 1.8 | 2 | 2.2 | 1.6 | 1.6 | 1.7 | 1.8 | 2 | 2.2 | 1.7 | 1.7 | 1.8 | 2 | 2.2 | 2.4 | 1.8 | 1.8 | 2 | 2.1 | 2.3 | 2.6 | 2 | 2.1 | 2.3 | 2.5 | 2.7 | 3 | 2.3 | 2.4 | 2.6 | 2.8 | 3 | 3.3 |  |  | 640 | 664 | 704 | 64 | 78 | 0.8 | 892 | 349 | 0.277 | 550 | 6 | 127 | 2.02 | 4 | 5 | 3 |  | 53.2 | 4.2 |  | 3.64
23 | S-BSM93 | 641569 | [5 empty] | 1.6284 | 1.6316 | 1.6337 | 1.6356 | 1.6376 | 1.6381 | 1.6386 | 1.6409 | 1.641 | 1.6437 | 1.6488 | 1.6495 | 1.6542 | 1.655 | 1.6601 | 1.6689 | 56.9 | 56.7 | 56.93 | 56.66 | 0.01126 | 0.01126 | 0.011361 | 0.009146 | 0.003882 | 0.003413 | 0.006097 | 0.014006 | 0.006159 | 0.005129 | 0.013936 | 0.009689 | 0.005554 | 0.005807 | 0.019451 | 0.8123 | 0.3448 | 0.3031 | 0.5415 | 1.2439 | 0.547 | 0.4555 | 1.2377 | 0.8528 | 0.4889 | 0.5111 | 1.7121 | -0.0015 | -0.0001 | -0.0026 | -0.0024 | -0.0106 | [6 empty] | 2.6481 | -0.011553 | 0.015518 | 0.00053212 | -3.3907e-05 | 2.0993e-06 | 37 |  | 33 | [5 empty] | 0.12 | 0.46 | 0.73 | 0.87 | 0.934 | 0.963 | 0.978 | 0.985 | 0.990 | 0.992 | 0.992 | 0.994 | 0.996 | 0.997 | 0.996 | 0.996 | 0.997 | [10 empty] | 1.2 | 1.1 | 1.3 | 1.3 | 1.5 | 1.5 | 1.5 | 1.5 | 1.6 | 1.7 | 1.9 | 2.1 | 1.6 | 1.6 | 1.6 | 1.7 | 1.9 | 2.1 | 1.7 | 1.7 | 1.7 | 1.9 | 2 | 2.2 | 1.8 | 1.8 | 1.9 | 2 | 2.2 | 2.4 | 2 | 2.1 | 2.2 | 2.4 | 2.6 | 2.9 | 2.4 | 2.4 | 2.6 | 2.7 | 3 | 3.2 | 611 | 641 | 672 | 692 | 743 | 67 | 80 | 0.827 | 891 | 351 | 0.271 | 550 | 6 | 146 | 1.83 | 4 | 5 | 3 |  | 53 | 3.2 |  | 3.7
24 | PBL 1 | 548458 | [5 empty] | 1.5354 | 1.5384 | 1.5406 | 1.5426 | 1.5446 | 1.5451 | 1.5457 | 1.548 | 1.5481 | 1.551 | 1.5565 | 1.5572 | 1.5624 | 1.5633 | 1.5691 | 1.5793 | 45.8 | 45.5 | 45.78 | 45.5 | 0.01197 | 0.011973 | 0.012109 | 0.009125 | 0.003988 | 0.003575 | 0.00642 | 0.015168 | 0.00677 | 0.005769 | 0.015959 | 0.009689 | 0.005856 | 0.006253 | 0.022029 | 0.7621 | 0.3331 | 0.2986 | 0.5362 | 1.2669 | 0.5654 | 0.4818 | 1.3329 | 0.8001 | 0.4836 | 0.5164 | 1.8192 | 0.0006 | 0.0017 | -0.0027 | -0.002 | -0.0088 | [6 empty] | 2.349 | -0.007587 | 0.016685 | 0.00017148 | 2.5195e-05 | 1.8524e-07 | 34 |  | 31 |  |  |  | 0.18 | 0.60 | 0.83 | 0.927 | 0.965 | 0.982 | 0.988 | 0.990 | 0.995 | 0.997 | 0.997 | 0.996 | 0.997 | 0.998 | 0.998 | 0.999 | 0.998 | 0.998 | 0.998 | [16 empty] | 2.2 | 2.3 | 2.4 | 2.6 | 2.8 | 3 | [6 empty] | 2.4 | 2.5 | 2.5 | 2.7 | 2.9 | 3.1 | 2.7 | 2.7 | 2.8 | 2.9 | 3 | 3.2 | 3.2 | 3.2 | 3.3 | 3.4 | 3.6 | 3.8 | 3.7 | 3.8 | 3.9 | 4 | 4.2 | 4.4 | 389 | 426 | 442 | 485 | 592 | 84 | 97 | 0.96 | 616 | 254 | 0.212 | 430 | 4 | 106 | 2.98 | 2 | 1 | 1 |  | 1 | 1 |  | 2.93
25 | PBL 2 | 541472 | [5 empty] | 1.5285 | 1.5314 | 1.5335 | 1.5354 | 1.5373 | 1.5378 | 1.5383 | 1.5406 | 1.5407 | 1.5434 | 1.5487 | 1.5494 | 1.5543 | 1.5552 | 1.5607 | 1.5703 | 47.2 | 47 | 47.23 | 46.95 | 0.01145 | 0.011448 | 0.011575 | 0.008817 | 0.003825 | 0.003423 | 0.006145 | 0.014472 | 0.006447 | 0.005474 | 0.015123 | 0.009358 | 0.005604 | 0.005971 | 0.020902 | 0.7702 | 0.3341 | 0.299 | 0.5368 | 1.2642 | 0.5632 | 0.4782 | 1.321 | 0.8085 | 0.4841 | 0.5159 | 1.8058 | 0.0019 | 0.001 | -0.0024 | -0.0019 | -0.0085 | [6 empty] | 2.3302 | -0.0085475 | 0.014789 | 0.00048017 | -1.9222e-05 | 2.171e-06 | 33 |  | 30 |  |  |  | 0.17 | 0.62 | 0.86 | 0.947 | 0.978 | 0.988 | 0.992 | 0.993 | 0.996 | 0.997 | 0.996 | 0.996 | 0.997 | 0.997 | 0.998 | 0.998 | 0.998 | 0.998 | 0.998 | [52 empty] | 388 | 422 | 435 | 480 | 600 | 88 | 104 | 0.991 | 617 | 254 | 0.216 | 420 | 4 | 113 |  | 2 | 1 | 1 |  | 1 | 1 |  | 2.86
26 | PBL 6 | 532489 | [5 empty] | 1.52 | 1.5228 | 1.5248 | 1.5266 | 1.5285 | 1.529 | 1.5295 | 1.5316 | 1.5317 | 1.5343 | 1.5393 | 1.54 | 1.5446 | 1.5454 | 1.5506 | 1.5596 | 48.9 | 48.6 | 48.91 | 48.63 | 0.01088 | 0.010872 | 0.010988 | 0.008425 | 0.003658 | 0.003262 | 0.005848 | 0.013694 | 0.006084 | 0.00515 | 0.014182 | 0.008941 | 0.005332 | 0.005656 | 0.019634 | 0.7749 | 0.3365 | 0.3 | 0.5379 | 1.2596 | 0.5596 | 0.4737 | 1.3045 | 0.8137 | 0.4853 | 0.5147 | 1.7869 | -0.0013 | 0.0014 | -0.0035 | -0.0027 | -0.011 | [6 empty] | 2.3037 | -0.0076028 | 0.014811 | 0.00024183 | 4.8393e-06 | 8.9395e-07 | 33 |  | 31 |  |  | 0.01 | 0.27 | 0.67 | 0.86 | 0.943 | 0.973 | 0.986 | 0.989 | 0.990 | 0.995 | 0.997 | 0.996 | 0.995 | 0.996 | 0.997 | 0.997 | 0.998 | 0.997 | 0.997 | 0.998 | [10 empty] | 1.9 | 1.8 | 1.8 | 2 | 2.1 | 2.3 | 2.5 | 2.4 | 2.4 | 2.5 | 2.6 | 2.7 | 2.5 | 2.5 | 2.4 | 2.5 | 2.6 | 2.7 | 2.6 | 2.6 | 2.6 | 2.7 | 2.8 | 2.9 | 3 | 2.9 | 2.9 | 2.9 | 3 | 3.1 | 3.2 | 3.2 | 3.3 | 3.4 | 3.5 | 3.7 | 3.7 | 3.7 | 3.7 | 3.9 | 4 | 4.2 | 398 | 436 | 453 | 501 | 637 | 83 | 90 | 1.016 | 605 | 251 | 0.205 | 450 | 5 | 113 | 3.07 | 2 | 1 | 1 |  | 1 | 1 |  | 2.79
27 | PBL21 | 573426 | [5 empty] | 1.5591 | 1.5624 | 1.5647 | 1.5669 | 1.5691 | 1.5697 | 1.5703 | 1.573 | 1.5731 | 1.5763 | 1.5826 | 1.5834 | 1.5892 | 1.5903 | 1.5969 | 1.6086 | 42.6 | 42.3 | 42.58 | 42.28 | 0.01346 | 0.01346 | 0.013629 | 0.010019 | 0.004398 | 0.003986 | 0.007182 | 0.017172 | 0.007698 | 0.006591 | 0.018347 | 0.010645 | 0.006556 | 0.007073 | 0.02525 | 0.7444 | 0.3267 | 0.2961 | 0.5336 | 1.2758 | 0.5719 | 0.4897 | 1.3631 | 0.7811 | 0.481 | 0.519 | 1.8527 | -0.0021 | -0.0008 | -0.0005 | -0.0007 | -0.0054 | [6 empty] | 2.4239 | -0.009494 | 0.016207 | 0.0010105 | -7.2684e-05 | 5.4198e-06 | 35 |  | 32 |  |  |  | 0.03 | 0.33 | 0.66 | 0.84 | 0.922 | 0.961 | 0.976 | 0.981 | 0.991 | 0.994 | 0.995 | 0.994 | 0.995 | 0.996 | 0.997 | 0.998 | 0.997 | 0.996 | 0.998 | [10 empty] | 1.2 | 1.2 | 1.4 | 1.5 | 1.7 | 2.1 | 1.9 | 1.9 | 2.1 | 2.2 | 2.4 | 2.7 | 2 | 2 | 2.1 | 2.3 | 2.5 | 2.8 | 2.1 | 2.2 | 2.3 | 2.5 | 2.7 | 3 | 2.5 | 2.5 | 2.6 | 2.8 | 3 | 3.2 | 2.9 | 3 | 3.2 | 3.4 | 3.6 | 3.9 | 3.5 | 3.6 | 3.8 | 4.1 | 4.4 | 4.7 | 394 | 429 | 445 | 480 | 610 | 85 | 95 | 0.872 | 597 | 245 | 0.22 | 440 | 4 | 136 | 2.91 | 1 | 1 | 1 |  | 1 | 1 |  | 3.17
28 | PBL22 | 589411 | [5 empty] | 1.5744 | 1.5778 | 1.5803 | 1.5826 | 1.585 | 1.5856 | 1.5863 | 1.5891 | 1.5892 | 1.5926 | 1.5993 | 1.6002 | 1.6064 | 1.6075 | 1.6146 | 1.6273 | 41.1 | 40.8 | 41.08 | 40.8 | 0.01434 | 0.014343 | 0.014523 | 0.010568 | 0.004684 | 0.004247 | 0.00765 | 0.018336 | 0.00824 | 0.007086 | 0.019743 | 0.011236 | 0.006982 | 0.007541 | 0.027135 | 0.7368 | 0.3266 | 0.2961 | 0.5334 | 1.2784 | 0.5745 | 0.494 | 1.3765 | 0.7737 | 0.4808 | 0.5192 | 1.8684 | -0.0026 | 0.001 | -0.001 | -0.0005 | -0.0045 | [6 empty] | 2.4666 | -0.0076072 | 0.020165 | 0.00028279 | 3.0879e-05 | 6.6472e-07 | 35 |  | 32 |  |  |  |  | 0.14 | 0.54 | 0.79 | 0.906 | 0.953 | 0.973 | 0.980 | 0.989 | 0.994 | 0.996 | 0.995 | 0.996 | 0.997 | 0.997 | 0.998 | 0.997 | 0.997 | 0.998 | 0.998 | 0.998 | [14 empty] | 1.4 | 1.5 | 1.6 | 1.8 | 2 | 2.3 | [6 empty] | 1.7 | 1.8 | 1.9 | 2.1 | 2.3 | 2.5 | 2 | 2.1 | 2.2 | 2.3 | 2.5 | 2.8 | 2.5 | 2.7 | 2.8 | 3 | 3.2 | 3.6 | 3.2 | 3.3 | 3.5 | 3.7 | 4 | 4.3 | 396 | 432 | 445 | 480 | 594 | 91 | 100 | 0.845 | 607 | 248 | 0.225 | 460 | 5 | 148 | 2.8 | 1 | 1 | 1 |  | 1 | 1 |  | 3.3
29 | PBL25 | 581408 | [5 empty] | 1.5667 | 1.5701 | 1.5726 | 1.5749 | 1.5772 | 1.5779 | 1.5785 | 1.5813 | 1.5814 | 1.5848 | 1.5915 | 1.5923 | 1.5986 | 1.5997 | 1.6067 | 1.6194 | 40.7 | 40.5 | 40.75 | 40.47 | 0.01427 | 0.014267 | 0.01445 | 0.010569 | 0.004647 | 0.004216 | 0.007602 | 0.018255 | 0.008204 | 0.007049 | 0.019663 | 0.011231 | 0.00694 | 0.00751 | 0.027022 | 0.7408 | 0.3257 | 0.2955 | 0.5328 | 1.2795 | 0.575 | 0.4941 | 1.3782 | 0.7772 | 0.4803 | 0.5197 | 1.87 | 0.0029 | 0.0005 | -0.0006 | -0.0005 | -0.0056 | [6 empty] | 2.4466 | -0.0097768 | 0.017531 | 0.00095251 | -5.4838e-05 | 4.7304e-06 | 34 |  | 31 |  |  |  | 0.01 | 0.33 | 0.70 | 0.87 | 0.943 | 0.971 | 0.983 | 0.987 | 0.994 | 0.996 | 0.996 | 0.996 | 0.997 | 0.997 | 0.998 | 0.998 | 0.998 | 0.997 | 0.998 | [16 empty] | 2.4 | 2.5 | 2.6 | 2.8 | 3 | 3.2 | [6 empty] | 2.6 | 2.7 | 2.9 | 3.1 | 3.3 | 3.6 | 2.9 | 3 | 3.2 | 3.4 | 3.6 | 3.8 | 3.5 | 3.6 | 3.8 | 4 | 4.3 | 4.6 | 4.2 | 4.3 | 4.5 | 4.8 | 5.1 | 5.4 | 381 | 420 | 440 | 468 | 590 | 87 | 98 | 0.899 | 585 | 240 | 0.219 | 460 | 5 | 130 | 2.99 | 2 | 1 | 1 |  | 1 | 2 |  | 3.23
30 | PBL26 | 567428 | 570425 | 1.5366 | 1.5414 | 1.5467 | 1.5517 | 1.5535 | 1.5567 | 1.559 | 1.5612 | 1.5634 | 1.564 | 1.5646 | 1.5672 | 1.5673 | 1.5705 | 1.5766 | 1.5774 | 1.5832 | 1.5842 | 1.5907 | 1.6022 | 42.8 | 42.5 | 42.83 | 42.55 | 0.01325 | 0.013246 | 0.013407 | 0.009917 | 0.004354 | 0.003932 | 0.007077 | 0.016881 | 0.007567 | 0.006484 | 0.018013 | 0.010537 | 0.006457 | 0.00695 | 0.024799 | 0.7487 | 0.3287 | 0.2968 | 0.5343 | 1.2744 | 0.5713 | 0.4895 | 1.3599 | 0.7859 | 0.4816 | 0.5184 | 1.8497 | 0.0011 | 0.0009 | -0.0014 | -0.0009 | -0.0065 | 1.2349 | 0.16914 | 1.0907 | 0.0086285 | 0.042269 | 132.7969 | [6 empty] | 34 |  | 31 |  |  |  | 0.05 | 0.40 | 0.76 | 0.917 | 0.966 | 0.983 | 0.990 | 0.992 | 0.995 | 0.996 | 0.997 | 0.997 | 0.997 | 0.998 | 0.998 | 0.999 | 0.998 | 0.998 | 0.999 | 0.999 | 0.998 | 0.998 | 0.998 | 0.996 | 0.994 | 0.982 | 0.958 | 0.918 | 0.88 | 1 | 1.1 | 1.2 | 1.3 | 1.4 | 1.5 | 1.5 | 1.6 | 1.7 | 1.8 | 1.9 | 2 | 1.5 | 1.6 | 1.7 | 1.9 | 2 | 2.1 | 1.7 | 1.8 | 1.9 | 2.1 | 2.2 | 2.3 | 1.9 | 2.1 | 2.2 | 2.3 | 2.5 | 2.6 | 2.5 | 2.6 | 2.8 | 2.9 | 3.1 | 3.2 | 3 | 3.2 | 3.4 | 3.6 | 3.8 | 3.9 | 378 | 414 | 432 | 466 | 587 | 89 | 104 | 0.897 | 595 | 244 | 0.22 | 420 | 4 | 135 | 2.92 | 2 | 1 | 1 | 2 | 1 | 1 |  | 3.1
31 | PBL27 | 575415 | [5 empty] | 1.5606 | 1.564 | 1.5664 | 1.5686 | 1.5709 | 1.5715 | 1.5722 | 1.5749 | 1.575 | 1.5783 | 1.5848 | 1.5856 | 1.5916 | 1.5927 | 1.5995 | 1.6117 | 41.5 | 41.2 | 41.49 | 41.21 | 0.01386 | 0.013859 | 0.014032 | 0.010289 | 0.004529 | 0.004105 | 0.007395 | 0.017692 | 0.007938 | 0.006812 | 0.018991 | 0.010935 | 0.006749 | 0.007283 | 0.02611 | 0.7424 | 0.3268 | 0.2962 | 0.5336 | 1.2766 | 0.5728 | 0.4915 | 1.3703 | 0.7793 | 0.481 | 0.519 | 1.8607 | 0.0011 | 0.0007 | -0.0019 | -0.0015 | -0.0073 | [6 empty] | 2.4269 | -0.008979 | 0.017578 | 0.00079125 | -4.3017e-05 | 4.2475e-06 | 34 |  | 31 |  |  |  | 0.03 | 0.37 | 0.73 | 0.89 | 0.950 | 0.976 | 0.984 | 0.986 | 0.994 | 0.996 | 0.996 | 0.996 | 0.997 | 0.997 | 0.996 | 0.998 | 0.997 | 0.997 | 0.998 | 0.999 | 0.999 | [14 empty] | 3 | 3.1 | 3.2 | 3.4 | 3.6 | 3.8 | [6 empty] | 3.3 | 3.3 | 3.5 | 3.7 | 3.9 | 4.1 | 3.5 | 3.6 | 3.7 | 4 | 4.2 | 4.5 | 4.1 | 4.3 | 4.4 | 4.7 | 4.9 | 5.2 | 4.8 | 4.9 | 5.1 | 5.3 | 5.6 | 6 | 395 | 434 | 445 | 501 | 613 | 76 | 90 | 0.919 | 589 | 243 | 0.212 | 440 | 4 | 137 | 3.07 | 1 | 1 | 1 |  | 1 | 1 |  | 3.2
32 | PBM 1 | 626357 | [5 empty] | 1.6082 | 1.6122 | 1.6152 | 1.6179 | 1.6207 | 1.6215 | 1.6223 | 1.6257 | 1.6259 | 1.63 | 1.6383 | 1.6393 | 1.6471 | 1.6485 | 1.6574 | 1.6736 | 35.7 | 35.4 | 35.7 | 35.44 | 0.01754 | 0.017532 | 0.017777 | 0.012523 | 0.005592 | 0.005138 | 0.009292 | 0.022637 | 0.010243 | 0.008895 | 0.02505 | 0.013328 | 0.008487 | 0.00929 | 0.034243 | 0.7143 | 0.319 | 0.2931 | 0.53 | 1.2912 | 0.5842 | 0.5074 | 1.4288 | 0.7497 | 0.4774 | 0.5226 | 1.9263 | 0.0001 | -0.0001 | 0.0006 | 0.0005 | 0.0027 | [6 empty] | 2.5744 | -0.010002 | 0.021664 | 0.0013463 | -8.3887e-05 | 7.8155e-06 | 36 |  | 33 |  |  |  |  | 0.02 | 0.30 | 0.64 | 0.82 | 0.910 | 0.951 | 0.969 | 0.984 | 0.991 | 0.995 | 0.995 | 0.996 | 0.997 | 0.997 | 0.998 | 0.998 | 0.997 | 0.998 | 0.999 | 0.999 | [8 empty] | 1.9 | 1.9 | 2 | 2.2 | 2.5 | 2.6 | 2.5 | 2.7 | 2.9 | 3.2 | 3.5 | 3.9 | 2.6 | 2.8 | 3 | 3.3 | 3.6 | 3.9 | 2.8 | 3 | 3.3 | 3.6 | 3.9 | 4.2 | 3.1 | 3.4 | 3.6 | 4 | 4.3 | 4.7 | 4 | 4.3 | 4.6 | 4.9 | 5.3 | 5.8 | 5.2 | 5.4 | 5.7 | 6 | 6.4 | 6.8 | 383 | 423 | 440 | 466 | 578 | 89 | 97 | 0.779 | 560 | 228 | 0.226 | 400 | 4 | 156 | 2.75 | 1 | 2 | 1 | 2 | 1 | 2 |  | 3.65
33 | PBM 2 | 620363 | [5 empty] | 1.6028 | 1.6067 | 1.6096 | 1.6123 | 1.615 | 1.6158 | 1.6165 | 1.6199 | 1.62 | 1.6241 | 1.6321 | 1.6331 | 1.6407 | 1.6421 | 1.6507 | 1.6664 | 36.3 | 36 | 36.26 | 36 | 0.0171 | 0.017102 | 0.017338 | 0.012258 | 0.00547 | 0.005018 | 0.009072 | 0.022051 | 0.009967 | 0.008643 | 0.024309 | 0.013044 | 0.008286 | 0.009052 | 0.033254 | 0.7168 | 0.3198 | 0.2934 | 0.5305 | 1.2894 | 0.5828 | 0.5054 | 1.4214 | 0.7523 | 0.4779 | 0.5221 | 1.918 | 0 | 0 | 0 | 0 | 0 | [6 empty] | 2.557 | -0.0097056 | 0.021343 | 0.0012399 | -7.4499e-05 | 7.1456e-06 | 36 |  | 32 |  |  |  |  | 0.02 | 0.33 | 0.68 | 0.85 | 0.930 | 0.961 | 0.974 | 0.986 | 0.992 | 0.995 | 0.995 | 0.996 | 0.997 | 0.998 | 0.998 | 0.998 | 0.997 | 0.998 | 0.999 | 0.999 | [8 empty] | 2 | 2.2 | 2.3 | 2.5 | 2.8 | 3 | 2.8 | 2.9 | 3 | 3.2 | 3.7 | 3.8 | 2.9 | 3 | 3.1 | 3.3 | 3.7 | 3.8 | 3.1 | 3.2 | 3.4 | 3.6 | 4 | 4.2 | 3.4 | 3.6 | 3.7 | 4 | 4.4 | 4.6 | 4.2 | 4.3 | 4.6 | 4.9 | 5.4 | 5.7 | 5.1 | 5.3 | 5.6 | 5.9 | 6.3 | 6.6 | 379 | 421 | 432 | 473 | 584 | 87 | 99 | 0.82 | 561 | 230 | 0.222 | 420 | 4 | 164 | 2.78 | 1 | 2 | 1 |  | 1 | 2 |  | 3.6
34 | PBM 3 | 613370 | 617367 | 1.5781 | 1.583 | 1.5885 | 1.5941 | 1.5961 | 1.5999 | 1.6027 | 1.6054 | 1.6081 | 1.6088 | 1.6095 | 1.6128 | 1.6129 | 1.6169 | 1.6246 | 1.6256 | 1.633 | 1.6343 | 1.6426 | 1.6577 | 37 | 36.7 | 36.99 | 36.73 | 0.01657 | 0.016569 | 0.016793 | 0.011958 | 0.005331 | 0.004873 | 0.0088 | 0.021331 | 0.009635 | 0.008349 | 0.023415 | 0.012723 | 0.008035 | 0.008758 | 0.032061 | 0.7217 | 0.3217 | 0.2941 | 0.5311 | 1.2874 | 0.5815 | 0.5039 | 1.4132 | 0.7576 | 0.4785 | 0.5215 | 1.9092 | 0.0015 | 0.001 | -0.0005 | -0.0001 | -0.0021 | 1.3257 | 0.20811 | 1.1599 | 0.0097301 | 0.046286 | 137.5599 | [6 empty] | 35 |  | 32 |  |  |  |  | 0.05 | 0.44 | 0.79 | 0.925 | 0.969 | 0.984 | 0.989 | 0.993 | 0.995 | 0.998 | 0.997 | 0.998 | 0.999 | 0.999 | 0.999 | 0.999 | 0.999 | 0.999 | 0.999 | 0.999 | 0.999 | 0.998 | 0.996 | 0.995 | 0.984 | 0.969 | 0.936 | 0.917 | 2.5 | 2.6 | 2.7 | 2.9 | 3 | 3.1 | 3.1 | 3.2 | 3.4 | 3.6 | 3.8 | 3.9 | 3.1 | 3.3 | 3.5 | 3.7 | 3.8 | 4 | 3.4 | 3.6 | 3.7 | 3.9 | 4.1 | 4.3 | 3.7 | 3.9 | 4.1 | 4.3 | 4.5 | 4.7 | 4.5 | 4.7 | 4.9 | 5.2 | 5.4 | 5.6 | 5.3 | 5.6 | 5.8 | 6.1 | 6.4 | 6.6 | 382 | 422 | 434 | 479 | 586 | 83 | 95 | 0.816 | 572 | 235 | 0.22 | 410 | 4 | 150 | 2.81 | 1 | 1 | 1 | 2 | 1 | 2 |  | 3.53
35 | PBM 4 | 617366 | [5 empty] | 1.5996 | 1.6034 | 1.6063 | 1.6089 | 1.6116 | 1.6124 | 1.6131 | 1.6164 | 1.6166 | 1.6206 | 1.6285 | 1.6295 | 1.637 | 1.6383 | 1.6468 | 1.6622 | 36.6 | 36.4 | 36.63 | 36.37 | 0.01683 | 0.016832 | 0.017064 | 0.012086 | 0.005391 | 0.004942 | 0.008931 | 0.021698 | 0.009808 | 0.008501 | 0.023881 | 0.01286 | 0.008157 | 0.008907 | 0.032683 | 0.718 | 0.3203 | 0.2936 | 0.5306 | 1.2891 | 0.5827 | 0.505 | 1.4188 | 0.7536 | 0.478 | 0.522 | 1.9153 | -0.0005 | 0.0001 | 0.0005 | 0.0005 | 0.0005 | [6 empty] | 2.5464 | -0.0093446 | 0.021462 | 0.001052 | -4.8504e-05 | 5.6184e-06 | 36 |  | 32 |  |  |  |  | 0.03 | 0.32 | 0.64 | 0.82 | 0.910 | 0.949 | 0.965 | 0.984 | 0.990 | 0.992 | 0.992 | 0.993 | 0.994 | 0.996 | 0.997 | 0.996 | 0.995 | 0.997 | 0.998 | 0.998 | [8 empty] | 2 | 2.1 | 2.2 | 2.6 | 2.9 | 3.2 | 2.8 | 2.7 | 2.8 | 3.3 | 3.6 | 3.7 | 2.9 | 2.8 | 2.9 | 3.4 | 3.7 | 3.8 | 3.2 | 3.1 | 3.2 | 3.7 | 4 | 4.1 | 3.4 | 3.3 | 3.4 | 4.1 | 4.4 | 4.4 | 4.3 | 4.2 | 4.4 | 4.9 | 5.3 | 5.4 | 5.2 | 5.1 | 5.2 | 5.8 | 6.3 | 6.3 | 385 | 421 | 440 | 480 | 582 | 86 | 95 | 0.83 | 567 | 232 | 0.223 | 400 | 4 | 160 | 2.82 | 2 | 1 | 1 |  | 1 | 1 |  | 3.58
36 | PBM 5 | 603380 | [5 empty] | 1.5872 | 1.591 | 1.5936 | 1.5962 | 1.5987 | 1.5995 | 1.6002 | 1.6033 | 1.6034 | 1.6072 | 1.6146 | 1.6156 | 1.6226 | 1.6238 | 1.6318 | 1.6461 | 38 | 37.7 | 38.01 | 37.74 | 0.01587 | 0.015874 | 0.016087 | 0.011498 | 0.005115 | 0.004673 | 0.008437 | 0.020401 | 0.0092 | 0.007947 | 0.022254 | 0.012231 | 0.007704 | 0.008383 | 0.030508 | 0.7243 | 0.3222 | 0.2944 | 0.5315 | 1.2852 | 0.5796 | 0.5006 | 1.4019 | 0.7603 | 0.4789 | 0.5211 | 1.8964 | -0.0007 | 0.0003 | -0.0006 | -0.0004 | -0.0048 | [6 empty] | 2.5078 | -0.0089472 | 0.020469 | 0.00089114 | -3.6313e-05 | 4.5478e-06 | 35 |  | 32 |  |  |  |  | 0.10 | 0.45 | 0.72 | 0.86 | 0.929 | 0.961 | 0.973 | 0.986 | 0.992 | 0.994 | 0.994 | 0.995 | 0.996 | 0.997 | 0.998 | 0.997 | 0.996 | 0.998 | [16 empty] | 2.5 | 2.5 | 2.6 | 2.9 | 3.2 | 3.6 | [6 empty] | 2.8 | 2.8 | 2.9 | 3.3 | 3.6 | 4 | 3.1 | 3.1 | 3.3 | 3.6 | 3.9 | 4.3 | 3.7 | 3.8 | 3.8 | 4.3 | 4.8 | 5.2 | 4.6 | 4.6 | 4.9 | 5.2 | 5.6 | 6.1 | 383 | 420 | 440 | 472 | 584 | 88 | 98 | 0.85 | 576 | 236 | 0.221 | 420 | 4 | 133 | 2.88 | 1 | 1 | 1 |  | 1 | 2 |  | 3.44
37 | PBM 6 | 636354 | [5 empty] | 1.6183 | 1.6224 | 1.6253 | 1.6282 | 1.6311 | 1.6319 | 1.6327 | 1.6362 | 1.6364 | 1.6406 | 1.6491 | 1.6502 | 1.6582 | 1.6596 | 1.6688 | 1.6854 | 35.4 | 35.1 | 35.38 | 35.12 | 0.01798 | 0.017988 | 0.018241 | 0.012799 | 0.005739 | 0.005272 | 0.009534 | 0.02324 | 0.010524 | 0.009152 | 0.025781 | 0.013624 | 0.008709 | 0.009532 | 0.035227 | 0.7115 | 0.319 | 0.2931 | 0.53 | 1.292 | 0.5851 | 0.5088 | 1.4332 | 0.7469 | 0.4774 | 0.5226 | 1.9312 | -0.0012 | 0.0003 | 0.0008 | 0.0009 | 0.0044 | [6 empty] | 2.604 | -0.0089503 | 0.023812 | 0.00097081 | -3.0707e-05 | 5.4397e-06 | 37 |  | 33 | [5 empty] | 0.10 | 0.43 | 0.70 | 0.84 | 0.913 | 0.946 | 0.969 | 0.982 | 0.991 | 0.993 | 0.995 | 0.996 | 0.997 | 0.998 | 0.997 | 0.997 | 0.998 | 0.998 | 0.998 | [14 empty] | 3.7 | 3.8 | 3.9 | 4 | 4.4 | 4.4 | [6 empty] | 4 | 4.1 | 4.2 | 4.5 | 4.8 | 4.8 | 4.4 | 4.5 | 4.6 | 4.8 | 5.2 | 5.3 | 5.3 | 5.4 | 5.5 | 5.7 | 6.2 | 6.3 | 6.2 | 6.4 | 6.6 | 6.9 | 7.4 | 7.5 | 392 | 426 | 443 | 473 | 573 | 85 | 94 | 0.809 | 590 | 241 | 0.225 | 420 | 4 | 160 | 2.62 | 2 | 1 | 2 |  | 1 | 2 |  | 3.74
38 | PBM 8 | 596392 | [5 empty] | 1.5799 | 1.5835 | 1.5861 | 1.5885 | 1.591 | 1.5917 | 1.5924 | 1.5954 | 1.5955 | 1.5991 | 1.6062 | 1.6071 | 1.6138 | 1.615 | 1.6225 | 1.6361 | 39.2 | 39 | 39.21 | 38.94 | 0.01518 | 0.015187 | 0.015384 | 0.011085 | 0.004924 | 0.004484 | 0.008086 | 0.019467 | 0.008764 | 0.007555 | 0.021117 | 0.011789 | 0.007382 | 0.008002 | 0.02898 | 0.7299 | 0.3242 | 0.2953 | 0.5324 | 1.2818 | 0.5771 | 0.4975 | 1.3905 | 0.7663 | 0.4798 | 0.5202 | 1.8838 | -0.0007 | 0.0008 | -0.0015 | -0.0009 | -0.0062 | [6 empty] | 2.4843 | -0.008263 | 0.020413 | 0.00059655 | -4.9992e-06 | 2.806e-06 | 35 |  | 32 |  |  |  |  | 0.14 | 0.56 | 0.82 | 0.924 | 0.963 | 0.979 | 0.984 | 0.991 | 0.995 | 0.996 | 0.996 | 0.997 | 0.997 | 0.997 | 0.998 | 0.998 | 0.997 | 0.998 | 0.999 | 0.998 | [14 empty] | 2 | 2.6 | 2.6 | 2.7 | 2.9 | 3.3 | [6 empty] | 2.2 | 2.9 | 2.9 | 3 | 3.2 | 3.6 | 2.5 | 3.2 | 3.2 | 3.3 | 3.5 | 3.9 | 3.2 | 3.9 | 3.9 | 4 | 4.2 | 4.8 | 3.8 | 4.7 | 4.7 | 4.8 | 5.1 | 5.6 | 390 | 426 | 445 | 485 | 590 | 85 | 96 | 0.878 | 588 | 241 | 0.222 | 400 | 4 | 151 | 2.87 | 2 | 1 | 1 |  | 1 | 2 |  | 3.36
39 | PBM 9 | 620381 | [5 empty] | 1.6038 | 1.6076 | 1.6104 | 1.613 | 1.6157 | 1.6164 | 1.6171 | 1.6203 | 1.6205 | 1.6243 | 1.6319 | 1.6329 | 1.6401 | 1.6413 | 1.6495 | 1.6642 | 38.1 | 37.9 | 38.12 | 37.86 | 0.01628 | 0.016276 | 0.016491 | 0.01188 | 0.005269 | 0.004799 | 0.008659 | 0.020897 | 0.00942 | 0.008146 | 0.022856 | 0.012633 | 0.007906 | 0.008585 | 0.031308 | 0.7299 | 0.3237 | 0.2949 | 0.532 | 1.2839 | 0.5788 | 0.5005 | 1.4043 | 0.7661 | 0.4794 | 0.5206 | 1.8985 | 0.0044 | 0.0016 | -0.0016 | -0.001 | -0.0015 | [6 empty] | 2.5602 | -0.0095632 | 0.021495 | 0.00085071 | -3.3536e-05 | 4.8953e-06 | 37 |  | 33 | [5 empty] | 0.10 | 0.41 | 0.66 | 0.81 | 0.89 | 0.933 | 0.961 | 0.977 | 0.988 | 0.991 | 0.993 | 0.995 | 0.996 | 0.997 | 0.997 | 0.996 | 0.997 | 0.998 | 0.997 | [14 empty] | 4.1 | 4.2 | 4.4 | 4.6 | 4.9 | 5.2 | [6 empty] | 4.4 | 4.5 | 4.7 | 5 | 5.3 | 5.6 | 4.7 | 4.8 | 5.1 | 5.3 | 5.6 | 6 | 5.3 | 5.5 | 5.8 | 6.2 | 6.6 | 7 | 6.2 | 6.4 | 6.7 | 7.1 | 7.5 | 7.9 |  |  | 468 | 498 | 581 | 80 | 93 | 0.847 | 658 | 269 | 0.223 | 460 | 5 | 147 | 2.61 | 2 | 2 | 2 |  | 2 | 2 |  | 3.56
40 | PBM22 | 648338 | [5 empty] | 1.6286 | 1.6329 | 1.636 | 1.639 | 1.6421 | 1.643 | 1.6438 | 1.6475 | 1.6477 | 1.6522 | 1.6613 | 1.6624 | 1.671 | 1.6725 | 1.6824 | 1.7003 | 33.8 | 33.6 | 33.8 | 33.55 | 0.01916 | 0.019162 | 0.019438 | 0.013473 | 0.006069 | 0.005599 | 0.010136 | 0.024836 | 0.011273 | 0.009838 | 0.027787 | 0.014349 | 0.00926 | 0.010178 | 0.037908 | 0.7031 | 0.3167 | 0.2922 | 0.529 | 1.2961 | 0.5883 | 0.5134 | 1.4501 | 0.7382 | 0.4764 | 0.5236 | 1.9502 | -0.0022 | -0.0001 | 0.0016 | 0.0015 | 0.0081 | [6 empty] | 2.636 | -0.0089451 | 0.025228 | 0.0011121 | -3.7887e-05 | 6.3761e-06 | 36 |  | 33 | [5 empty] | 0.08 | 0.42 | 0.73 | 0.87 | 0.928 | 0.953 | 0.969 | 0.981 | 0.989 | 0.992 | 0.994 | 0.996 | 0.997 | 0.998 | 0.998 | 0.998 | 0.998 | [10 empty] | 2.2 | 2.3 | 2.4 | 2.8 | 3 | 3.4 | 3.2 | 3.4 | 3.6 | 4 | 4.3 | 4.7 | 3.3 | 3.5 | 3.7 | 4.1 | 4.4 | 4.8 | 3.6 | 3.8 | 4 | 4.4 | 4.8 | 5.2 | 4 | 4.2 | 4.5 | 4.8 | 5.2 | 5.6 | 4.9 | 5.2 | 5.5 | 5.9 | 6.4 | 6.8 | 6 | 6.3 | 6.7 | 7.1 | 7.6 | 8.1 | 368 | 412 | 430 | 465 | 564 | 88 | 98 | 0.773 | 565 | 230 | 0.229 | 400 | 4 | 160 | 2.57 | 1 | 1 | 2 |  | 2.2 | 2 |  | 3.85
41 | PBM25 | 673321 | [5 empty] | 1.652 | 1.6566 | 1.66 | 1.6633 | 1.6666 | 1.6676 | 1.6684 | 1.6725 | 1.6727 | 1.6777 | 1.6876 | 1.6888 | 1.6983 | 1.7 | 1.7108 | 1.7308 | 32.1 | 31.9 | 32.1 | 31.86 | 0.02095 | 0.020955 | 0.02127 | 0.01456 | 0.006589 | 0.006102 | 0.011061 | 0.027263 | 0.01241 | 0.010879 | 0.030851 | 0.015512 | 0.010109 | 0.011161 | 0.041994 | 0.6948 | 0.3144 | 0.2912 | 0.5278 | 1.301 | 0.5922 | 0.5192 | 1.4723 | 0.7293 | 0.4753 | 0.5247 | 1.9743 | -0.0025 | -0.0004 | 0.003 | 0.0027 | 0.0161 | [6 empty] | 2.7108 | -0.0092889 | 0.027542 | 0.0013513 | -5.4564e-05 | 8.3261e-06 | 38 |  | 34 | [5 empty] | 0.01 | 0.24 | 0.56 | 0.75 | 0.85 | 0.903 | 0.939 | 0.959 | 0.979 | 0.986 | 0.991 | 0.994 | 0.995 | 0.998 | 0.998 | 0.997 | 0.998 | 0.999 | 0.999 | [8 empty] | 3.1 | 3 | 3.3 | 3.5 | 3.9 | 4.4 | 3.7 | 3.9 | 4.2 | 4.5 | 4.8 | 5.2 | 3.7 | 3.9 | 4.3 | 4.6 | 4.9 | 5.3 | 3.9 | 4.3 | 4.7 | 5 | 5.4 | 5.7 | 4.3 | 4.8 | 5.2 | 5.6 | 6 | 6.3 | 5.3 | 6.1 | 6.5 | 6.9 | 7.2 | 7.5 | 6.6 | 7.3 | 7.8 | 8.2 | 8.6 | 9 | 376 | 413 | 442 | 469 | 575 | 85 | 95 | 0.751 | 549 | 223 | 0.23 | 390 | 4 | 152 |  | 1 | 2 | 1 |  | 2.2 | 2 |  | 4.07
42 | PBM27 | 640345 | [5 empty] | 1.6212 | 1.6254 | 1.6285 | 1.6314 | 1.6344 | 1.6352 | 1.636 | 1.6396 | 1.6398 | 1.6442 | 1.6529 | 1.654 | 1.6624 | 1.6638 | 1.6733 | 1.6906 | 34.5 | 34.2 | 34.48 | 34.22 | 0.01856 | 0.018557 | 0.018823 | 0.013123 | 0.005898 | 0.005428 | 0.009823 | 0.024032 | 0.010903 | 0.009503 | 0.026793 | 0.013972 | 0.008974 | 0.009849 | 0.036581 | 0.7072 | 0.3178 | 0.2925 | 0.5293 | 1.295 | 0.5875 | 0.5121 | 1.4438 | 0.7423 | 0.4768 | 0.5232 | 1.9434 | -0.0012 | 0.0002 | 0.0019 | 0.0018 | 0.0075 | [6 empty] | 2.6124 | -0.0087317 | 0.024858 | 0.00088779 | -9.264e-06 | 4.5029e-06 | 36 |  | 33 | [5 empty] | 0.16 | 0.55 | 0.79 | 0.89 | 0.945 | 0.966 | 0.981 | 0.990 | 0.994 | 0.995 | 0.996 | 0.997 | 0.998 | 0.998 | 0.998 | 0.998 | 0.998 | 0.999 | 0.999 | [14 empty] | 3.2 | 3.2 | 3.3 | 3.5 | 3.7 | 3.8 | [6 empty] | 3.6 | 3.6 | 3.8 | 3.9 | 4.1 | 4.2 | 4 | 4 | 4.2 | 4.3 | 4.5 | 4.7 | 4.9 | 4.9 | 5.2 | 5.4 | 5.6 | 5.9 | 6 | 6.1 | 6.3 | 6.5 | 6.7 | 7.1 | 382 | 424 | 455 | 488 | 592 | 88 | 98 | 0.768 | 542 | 221 | 0.228 | 400 | 4 | 174 | 2.7 | 2 | 1 | 2 |  | 1 | 2 |  | 3.78
43 | PBM28 | 689311 | [5 empty] | 1.6672 | 1.672 | 1.6755 | 1.679 | 1.6825 | 1.6835 | 1.6844 | 1.6887 | 1.6889 | 1.6942 | 1.7046 | 1.706 | 1.716 | 1.7178 | 1.7294 | 1.7507 | 31.1 | 30.9 | 31.08 | 30.85 | 0.02217 | 0.022164 | 0.0225 | 0.015318 | 0.006956 | 0.006449 | 0.011692 | 0.028886 | 0.013171 | 0.01158 | 0.032916 | 0.016324 | 0.010686 | 0.011814 | 0.044745 | 0.6911 | 0.3138 | 0.291 | 0.5275 | 1.3033 | 0.5943 | 0.5225 | 1.4851 | 0.7255 | 0.4749 | 0.5251 | 1.9887 | -0.0014 | 0.0003 | 0.0031 | 0.0031 | 0.0203 | [6 empty] | 2.7578 | -0.0087332 | 0.03038 | 0.0011503 | -1.9168e-05 | 7.4745e-06 | 39 |  | 34 | [6 empty] | 0.16 | 0.49 | 0.70 | 0.81 | 0.87 | 0.919 | 0.945 | 0.972 | 0.984 | 0.990 | 0.994 | 0.996 | 0.998 | 0.998 | 0.998 | 0.998 | 0.999 | 0.999 | [14 empty] | 4.6 | 4.8 | 5 | 5.3 | 5.6 | 5.9 | [6 empty] | 5.2 | 5.4 | 5.6 | 5.9 | 6.1 | 6.5 | 5.6 | 5.8 | 6.1 | 6.4 | 6.7 | 7.1 | 6.9 | 7.1 | 7.4 | 7.8 | 8.2 | 8.6 | 8.3 | 8.6 | 8.9 | 9.4 | 9.8 | 10.3 | 380 | 413 | 443 | 470 | 567 | 86 | 94 | 0.717 | 552 | 224 | 0.231 | 370 | 4 | 167 | 2.17 | 2 | 2 | 2 |  | 2.2 | 2 |  | 4.22
44 | PBM28W | 689311 | [5 empty] | 1.6672 | 1.672 | 1.6755 | 1.679 | 1.6825 | 1.6835 | 1.6844 | 1.6887 | 1.6889 | 1.6942 | 1.7046 | 1.706 | 1.716 | 1.7178 | 1.7294 | 1.7507 | 31.1 | 30.9 | 31.08 | 30.85 | 0.02217 | 0.022164 | 0.0225 | 0.015318 | 0.006956 | 0.006449 | 0.011692 | 0.028886 | 0.013171 | 0.01158 | 0.032916 | 0.016324 | 0.010686 | 0.011814 | 0.044745 | 0.6911 | 0.3138 | 0.291 | 0.5275 | 1.3033 | 0.5943 | 0.5225 | 1.4851 | 0.7255 | 0.4749 | 0.5251 | 1.9887 | -0.0014 | 0.0003 | 0.0031 | 0.0031 | 0.0203 | [6 empty] | 2.7578 | -0.0087332 | 0.03038 | 0.0011503 | -1.9168e-05 | 7.4745e-06 | 38 |  | 34 | [6 empty] | 0.16 | 0.52 | 0.75 | 0.86 | 0.917 | 0.951 | 0.964 | 0.985 | 0.991 | 0.994 | 0.996 | 0.997 | 0.998 | 0.998 | 0.998 | 0.998 | 0.999 | 0.999 | [14 empty] | 4.6 | 4.8 | 5 | 5.3 | 5.6 | 5.9 | [6 empty] | 5.2 | 5.4 | 5.6 | 5.9 | 6.1 | 6.5 | 5.6 | 5.8 | 6.1 | 6.4 | 6.7 | 7.1 | 6.9 | 7.1 | 7.4 | 7.8 | 8.2 | 8.6 | 8.3 | 8.6 | 8.9 | 9.4 | 9.8 | 10.3 | 380 | 413 | 443 | 470 | 567 | 86 | 94 | 0.717 | 552 | 224 | 0.231 | 370 | 4 | 167 | 2.17 | 2 | 2 | 2 |  | 2.2 | 2 |  | 4.22
45 | PBM35 | 699301 | [5 empty] | 1.6763 | 1.6813 | 1.685 | 1.6886 | 1.6922 | 1.6933 | 1.6943 | 1.6987 | 1.6989 | 1.7044 | 1.7154 | 1.7168 | 1.7274 | 1.7293 | 1.7416 |  | 30.1 | 29.9 | 30.12 | 29.89 | 0.0232 | 0.023205 | 0.023571 | 0.015912 | 0.007211 | 0.00672 | 0.012206 | 0.030384 | 0.013899 | 0.012314 |  | 0.016958 | 0.01116 | 0.012411 |  | 0.6857 | 0.3108 | 0.2896 | 0.526 | 1.3094 | 0.599 | 0.5307 |  | 0.7194 | 0.4735 | 0.5265 |  | -0.0023 | -0.0015 | 0.0073 | 0.0063 | [7 empty] | 2.7935 | -0.011916 | 0.027253 | 0.0026477 | -0.00022722 | 2.0412e-05 | 40 |  | 37 | [9 empty] | 0.11 | 0.44 | 0.73 | 0.88 | 0.969 | 0.985 | 0.991 | 0.994 | 0.995 | 0.997 | 0.996 | 0.996 | 0.998 | [10 empty] | 4.4 | 4.7 | 4.8 | 5 | 5.4 | 5.6 | 5.4 | 5.6 | 5.7 | 5.9 | 6.2 | 6.5 | 5.5 | 5.7 | 5.8 | 6 | 6.3 | 6.6 | 5.9 | 6.1 | 6.2 | 6.4 | 6.7 | 7 | 6.3 | 6.5 | 6.7 | 7 | 7.3 | 7.7 | 7.6 | 7.7 | 8 | 8.3 | 8.6 | 9 | 9.1 | 9.3 | 9.7 | 10 | 10.5 | 10.8 | 406 | 443 | 475 | 512 | 587 | 74 | 82 | 0.757 | 595 | 242 | 0.23 | 420 | 4 | 176 | 2.2 | 1 | 1 | 1 |  | 1 | 1 |  | 4.1
46 | PBM39 | 667331 | [5 empty] | 1.6467 | 1.6512 | 1.6545 | 1.6577 | 1.6609 | 1.6618 | 1.6627 | 1.6666 | 1.6668 | 1.6716 | 1.6811 | 1.6823 | 1.6914 | 1.693 | 1.7034 | 1.7223 | 33 | 32.8 | 33.05 | 32.8 | 0.02018 | 0.020178 | 0.020473 | 0.014182 | 0.006379 | 0.005889 | 0.010666 | 0.026181 | 0.011892 | 0.010385 | 0.029358 | 0.015102 | 0.009746 | 0.010727 | 0.040035 | 0.7028 | 0.3161 | 0.2919 | 0.5286 | 1.2975 | 0.5894 | 0.5147 | 1.455 | 0.7377 | 0.476 | 0.524 | 1.9555 | 0.0011 | 0.0002 | 0.0014 | 0.0014 | 0.0067 | [6 empty] | 2.6957 | -0.010264 | 0.025941 | 0.0014264 | -6.8646e-05 | 8.2049e-06 | 38 |  | 34 | [5 empty] | 0.01 | 0.20 | 0.53 | 0.73 | 0.84 | 0.902 | 0.938 | 0.960 | 0.980 | 0.987 | 0.991 | 0.993 | 0.995 | 0.998 | 0.997 | 0.996 | 0.997 | 0.999 | 0.999 | [8 empty] | 4.5 | 4.6 | 4.9 | 5 | 5.3 | 5.8 | 5.5 | 5.6 | 5.8 | 6 | 6.3 | 6.7 | 5.6 | 5.7 | 5.9 | 6.1 | 6.4 | 6.9 | 5.9 | 6.1 | 6.3 | 6.5 | 6.9 | 7.3 | 6.4 | 6.5 | 6.7 | 7 | 7.3 | 7.7 | 7.5 | 7.7 | 7.9 | 8.2 | 8.6 | 8.9 | 8.6 | 8.9 | 9.2 | 9.5 | 9.9 | 10.4 | 389 | 425 | 442 | 482 | 564 | 76 | 86 | 0.783 | 598 | 244 | 0.224 | 400 | 4 | 158 | 2.39 | 1 | 1 | 2 |  | 1.2 | 2 |  | 4.02
47 | S-TIM 6 | 636354 | 641351 | 1.5979 | 1.6035 | 1.6098 | 1.6159 | 1.6182 | 1.6223 | 1.6253 | 1.6282 | 1.6311 | 1.6319 | 1.6327 | 1.6362 | 1.6364 | 1.6406 | 1.6491 | 1.6502 | 1.6582 | 1.6597 | 1.669 |  | 35.4 | 35.1 | 35.39 | 35.12 | 0.01798 | 0.017981 | 0.018239 | 0.012934 | 0.00575 | 0.005263 | 0.009517 | 0.023323 | 0.010605 | 0.009307 |  | 0.013758 | 0.008693 | 0.009546 |  | 0.7193 | 0.3198 | 0.2927 | 0.5293 | 1.2971 | 0.5898 | 0.5176 |  | 0.7543 | 0.4766 | 0.5234 |  | 0.0066 | 0.0011 | 0.0059 | 0.0056 |  | 1.4132 | 0.19147 | 1.6883 | 0.0099517 | 0.052793 | 168.8046 | [6 empty] | 39 |  | 36 | [9 empty] | 0.14 | 0.49 | 0.73 | 0.86 | 0.935 | 0.959 | 0.968 | 0.975 | 0.982 | 0.993 | 0.993 | 0.992 | 0.994 | 0.999 | 0.999 | 0.999 | [49 empty] | 539 | 568 | 597 | 627 | 693 | 83 | 102 | 1.018 | 789 | 319 | 0.235 | 530 | 5 | 148 |  | 2 | 1 | 1 |  | 1 | 1 |  | 2.79
48 | TIM11 | 621359 | [5 empty] | 1.6033 | 1.6074 | 1.6103 | 1.6131 | 1.6159 | 1.6167 | 1.6174 | 1.6208 | 1.621 | 1.6251 | 1.6332 | 1.6342 | 1.642 | 1.6434 | 1.6524 |  | 35.9 | 35.6 | 35.88 | 35.61 | 0.01731 | 0.017307 | 0.017551 | 0.01261 | 0.005559 | 0.005073 | 0.009169 | 0.022431 | 0.010197 | 0.008979 |  | 0.013406 | 0.008373 | 0.009178 |  | 0.7286 | 0.3212 | 0.2931 | 0.5298 | 1.2961 | 0.5892 | 0.5188 |  | 0.7638 | 0.4771 | 0.5229 |  | 0.0136 | 0.0019 | 0.0059 | 0.0058 | [7 empty] | 2.5614 | -0.012007 | 0.02078 | 0.0014256 | -0.00011027 | 1.1478e-05 | 40 |  | 36 | [8 empty] | 0.05 | 0.35 | 0.65 | 0.82 | 0.914 | 0.968 | 0.979 | 0.984 | 0.987 | 0.990 | 0.995 | 0.994 | 0.993 | 0.995 | 0.997 | 0.998 | [8 empty] | 2.3 | 2.3 | 2.4 | 2.5 | 2.6 | 2.8 | 3 | 3 | 3 | 3.1 | 3.2 | 3.3 | 3.1 | 3.1 | 3.1 | 3.2 | 3.3 | 3.4 | 3.3 | 3.3 | 3.3 | 3.4 | 3.5 | 3.6 | 3.5 | 3.5 | 3.6 | 3.7 | 3.9 | 4 | 4.2 | 4.2 | 4.3 | 4.5 | 4.7 | 4.8 | 5 | 5 | 5.3 | 5.5 | 5.7 | 5.8 | 535 | 569 | 590 | 617 | 690 | 75 | 89 | 1.098 | 818 | 334 | 0.224 | 530 | 5 | 120 |  | 1 | 1 |  | 1 | 1 | 1 |  | 2.66
49 | PBH 1 | 717295 | 723293 | 1.6735 | 1.6785 | 1.6845 | 1.6911 | 1.6937 | 1.6989 | 1.7027 | 1.7065 | 1.7103 | 1.7114 | 1.7124 | 1.7172 | 1.7174 | 1.7231 | 1.7346 | 1.7361 | 1.7472 | 1.7492 | 1.762 | 1.7858 | 29.5 | 29.3 | 29.51 | 29.29 | 0.0243 | 0.024307 | 0.024688 | 0.016603 | 0.007568 | 0.007045 | 0.01279 | 0.03181 | 0.014548 | 0.012852 | 0.036674 | 0.017701 | 0.011692 | 0.012996 | 0.049743 | 0.6831 | 0.3114 | 0.2898 | 0.5262 | 1.3087 | 0.5985 | 0.5287 | 1.5088 | 0.717 | 0.4736 | 0.5264 | 2.0149 | -0.002 | -0.0002 | 0.0053 | 0.0048 | 0.0309 | 1.5541 | 0.2894 | 1.0673 | 0.012015 | 0.053288 | 122.863 | [6 empty] | 39 |  | 34 | [6 empty] | 0.03 | 0.35 | 0.70 | 0.86 | 0.930 | 0.958 | 0.972 | 0.986 | 0.991 | 0.994 | 0.996 | 0.997 | 0.999 | 0.999 | 0.999 | 0.999 | 0.999 | 0.999 | 0.999 | 0.999 | 0.997 | 0.997 | 0.989 | 0.982 | 0.960 | 0.948 | 4.7 | 5 | 5.2 | 5.4 | 5.7 | 5.9 | 5.9 | 6.2 | 6.4 | 6.7 | 6.9 | 7.2 | 6 | 6.2 | 6.5 | 6.8 | 7.1 | 7.3 | 6.5 | 6.7 | 7 | 7.3 | 7.6 | 7.9 | 7.1 | 7.4 | 7.7 | 8 | 8.3 | 8.6 | 8.6 | 8.9 | 9.2 | 9.6 | 9.9 | 10.3 | 10.2 | 10.6 | 11 | 11.4 | 11.8 | 12.2 | 380 | 416 | 431 | 470 | 556 | 80 | 89 | 0.705 | 556 | 225 | 0.234 | 390 | 4 | 176 | 1.74 | 1 | 3 | 1 |  | 3.2 | 2 |  | 4.47
50 | PBH 3 | 740283 | 746281 | 1.6942 | 1.6992 | 1.7052 | 1.712 | 1.7148 | 1.7202 | 1.7244 | 1.7283 | 1.7324 | 1.7336 | 1.7347 | 1.7398 | 1.74 | 1.7462 | 1.7586 | 1.7602 | 1.7722 | 1.7744 | 1.7884 | 1.8145 | 28.3 | 28.1 | 28.28 | 28.06 | 0.02616 | 0.026164 | 0.026588 | 0.017677 | 0.008089 | 0.007558 | 0.013737 | 0.034376 | 0.01577 | 0.014 | 0.04013 | 0.018853 | 0.012561 | 0.014027 | 0.0543 | 0.6756 | 0.3092 | 0.2889 | 0.525 | 1.3139 | 0.6027 | 0.5351 | 1.5338 | 0.7091 | 0.4724 | 0.5276 | 2.0423 | -0.0038 | -0.0009 | 0.0079 | 0.007 | 0.0456 | 1.5947 | 0.31779 | 1.2922 | 0.012228 | 0.054498 | 147.6337 | [6 empty] | 41 |  | 35 | [7 empty] | 0.10 | 0.40 | 0.66 | 0.79 | 0.86 | 0.913 | 0.959 | 0.978 | 0.988 | 0.993 | 0.996 | 0.998 | 0.999 | 0.998 | 0.999 | 0.999 | 0.999 | 0.999 | 0.999 | 0.997 | 0.996 | 0.986 | 0.977 | 0.951 | 0.934 | 4.3 | 4.6 | 4.8 | 5.1 | 5.3 | 5.5 | 6 | 6.2 | 6.5 | 6.8 | 7 | 7.3 | 6.1 | 6.3 | 6.6 | 6.9 | 7.2 | 7.5 | 6.6 | 6.9 | 7.2 | 7.5 | 7.8 | 8.1 | 7.3 | 7.6 | 7.9 | 8.2 | 8.5 | 8.9 | 8.9 | 9.3 | 9.7 | 10 | 10.4 | 10.8 | 10.8 | 11.2 | 11.7 | 12.1 | 12.6 | 13 | 379 | 416 | 433 | 468 | 551 | 83 | 92 | 0.675 | 543 | 219 | 0.237 | 360 | 4 | 182 | 1.5 | 2 | 3 | 2 |  | 3.2 | 3 |  | 4.66
51 | PBH 3W | 740283 | [5 empty] | 1.7148 | 1.7203 | 1.7244 | 1.7283 | 1.7324 | 1.7336 | 1.7347 | 1.7398 | 1.74 | 1.7462 | 1.7586 | 1.7602 | 1.7722 | 1.7743 | 1.7883 | 1.8143 | 28.3 | 28.1 | 28.29 | 28.07 | 0.02616 | 0.02616 | 0.026583 | 0.017638 | 0.008074 | 0.007557 | 0.013738 | 0.034344 | 0.015741 | 0.013951 | 0.039981 | 0.018813 | 0.012563 | 0.01402 | 0.054124 | 0.6742 | 0.3086 | 0.2889 | 0.5252 | 1.3128 | 0.6017 | 0.5333 | 1.5283 | 0.7077 | 0.4726 | 0.5274 | 2.036 | -0.0052 | -0.0015 | 0.0069 | 0.006 | 0.0402 | [6 empty] | 2.9158 | -0.010082 | 0.034099 | 0.0021965 | -0.00012387 | 1.5767e-05 | 40 |  | 35 | [6 empty] | 0.01 | 0.19 | 0.55 | 0.76 | 0.87 | 0.920 | 0.950 | 0.977 | 0.987 | 0.991 | 0.994 | 0.996 | 0.998 | 0.998 | 0.998 | 0.998 | 0.999 | 0.999 | [8 empty] | 4.5 | 4.8 | 5.1 | 5.5 | 5.9 | 6.4 | 6.3 | 6.6 | 6.9 | 7.3 | 7.7 | 8.2 | 6.5 | 6.8 | 7.1 | 7.4 | 7.9 | 8.4 | 7 | 7.3 | 7.6 | 8 | 8.5 | 9 | 7.8 | 8.1 | 8.4 | 8.8 | 9.3 | 9.7 | 9.3 | 9.7 | 10.1 | 10.6 | 11.2 | 11.7 | 11.2 | 11.7 | 12.2 | 12.8 | 13.4 | 14 | 385 | 423 | 442 | 472 | 559 | 82 | 92 | 0.7 | 547 | 221 | 0.237 | 350 | 4 | 193 | 1.52 | 1 | 3 | 2 | 3 | 3.2 | 3 |  | 4.66
52 | PBH 4 | 755275 | [5 empty] | 1.7289 | 1.7345 | 1.7388 | 1.743 | 1.7473 | 1.7485 | 1.7497 | 1.755 | 1.7552 | 1.7617 | 1.7747 | 1.7764 | 1.789 | 1.7913 | 1.8061 | 1.8337 | 27.5 | 27.3 | 27.51 | 27.3 | 0.02745 | 0.02745 | 0.0279 | 0.018427 | 0.008452 | 0.007918 | 0.014401 | 0.036122 | 0.01659 | 0.014755 | 0.042393 | 0.019659 | 0.013169 | 0.014731 | 0.057301 | 0.6713 | 0.3079 | 0.2885 | 0.5246 | 1.3159 | 0.6044 | 0.5375 | 1.5444 | 0.7046 | 0.472 | 0.528 | 2.0538 | -0.0044 | -0.0013 | 0.0083 | 0.0074 | 0.0497 | [6 empty] | 2.9614 | -0.0098262 | 0.03678 | 0.0020713 | -9.3349e-05 | 1.5491e-05 | 41 |  | 35 | [7 empty] | 0.05 | 0.31 | 0.59 | 0.76 | 0.85 | 0.912 | 0.961 | 0.979 | 0.986 | 0.991 | 0.994 | 0.998 | 0.997 | 0.995 | 0.997 | 0.999 | 0.999 | [14 empty] | 6.9 | 7 | 7.3 | 7.6 | 8 | 8.5 | [6 empty] | 7.6 | 7.7 | 8 | 8.5 | 9.1 | 9.6 | 8.3 | 8.5 | 8.8 | 9.3 | 9.8 | 10.2 | 9.9 | 10.2 | 10.5 | 10.9 | 11.8 | 12.3 | 12.1 | 12.3 | 12.8 | 13.5 | 14.1 | 14.8 |  |  | 453 | 477 | 561 | 79 | 89 | 0.666 | 560 | 226 | 0.239 | 350 | 4 | 183 | 1.34 | 1 | 3 | 2 | 3 | 4.2 | 1 |  | 4.78
53 | PBH 4W | 755275 | [5 empty] | 1.7289 | 1.7345 | 1.7388 | 1.743 | 1.7473 | 1.7485 | 1.7497 | 1.755 | 1.7552 | 1.7617 | 1.7747 | 1.7764 | 1.789 | 1.7913 | 1.8061 | 1.8337 | 27.5 | 27.3 | 27.51 | 27.3 | 0.02745 | 0.02745 | 0.0279 | 0.018427 | 0.008452 | 0.007918 | 0.014401 | 0.036122 | 0.01659 | 0.014755 | 0.042393 | 0.019659 | 0.013169 | 0.014731 | 0.057301 | 0.6713 | 0.3079 | 0.2885 | 0.5246 | 1.3159 | 0.6044 | 0.5375 | 1.5444 | 0.7046 | 0.472 | 0.528 | 2.0538 | -0.0044 | -0.0013 | 0.0083 | 0.0074 | 0.0497 | [6 empty] | 2.9614 | -0.0098262 | 0.03678 | 0.0020713 | -9.3349e-05 | 1.5491e-05 | 40 |  | 35 | [7 empty] | 0.06 | 0.36 | 0.66 | 0.83 | 0.906 | 0.946 | 0.978 | 0.988 | 0.992 | 0.995 | 0.997 | 0.998 | 0.998 | 0.998 | 0.998 | 0.999 | 0.999 | [14 empty] | 6.9 | 7 | 7.3 | 7.6 | 8 | 8.5 | [6 empty] | 7.6 | 7.7 | 8 | 8.5 | 9.1 | 9.6 | 8.3 | 8.5 | 8.8 | 9.3 | 9.8 | 10.2 | 9.9 | 10.2 | 10.5 | 10.9 | 11.8 | 12.3 | 12.1 | 12.3 | 12.8 | 13.5 | 14.1 | 14.8 |  |  | 453 | 477 | 561 | 79 | 89 | 0.666 | 560 | 226 | 0.239 | 350 | 4 | 183 | 1.34 | 1 | 3 | 2 | 3 | 4.2 | 1 |  | 4.78
54 | PBH 6 | 805254 | [5 empty] | 1.7752 | 1.7816 | 1.7865 | 1.7912 | 1.7961 | 1.7975 | 1.7988 | 1.8049 | 1.8052 | 1.8126 | 1.8277 | 1.8297 | 1.8444 | 1.8471 | 1.8644 | 1.8971 | 25.4 | 25.2 | 25.43 | 25.24 | 0.03166 | 0.031657 | 0.0322 | 0.020853 | 0.009626 | 0.009084 | 0.016554 | 0.041884 | 0.019311 | 0.017295 | 0.050078 | 0.022262 | 0.015145 | 0.017055 | 0.067437 | 0.6587 | 0.3041 | 0.287 | 0.5229 | 1.3231 | 0.61 | 0.5463 | 1.5819 | 0.6914 | 0.4703 | 0.5297 | 2.0943 | -0.0073 | -0.0026 | 0.0112 | 0.0097 | 0.0698 | [6 empty] | 3.1206 | -0.011286 | 0.040543 | 0.0033877 | -0.0002418 | 2.744e-05 | 42 |  | 36 | [8 empty] | 0.11 | 0.39 | 0.63 | 0.77 | 0.86 | 0.945 | 0.974 | 0.985 | 0.991 | 0.995 | 0.998 | 0.998 | 0.997 | 0.998 | 0.998 | 0.999 | [14 empty] | 7.1 | 8.4 | 9.3 | 9.5 | 10.1 | 10.4 | [6 empty] | 7.9 | 9.2 | 10.1 | 10.4 | 11 | 11.3 | 8.8 | 10.1 | 11.1 | 11.4 | 12 | 12.4 | 10.8 | 12.4 | 13.5 | 13.8 | 14.6 | 15.1 | 13.1 | 14.9 | 16.3 | 16.8 | 17.6 | 18.1 | 378 | 414 | 455 | 476 | 529 | 81 | 90 | 0.652 | 543 | 218 | 0.244 | 340 | 3 | 212 |  | 1 | 3 | 3 |  | 51.2 | 3.2 |  | 5.19
55 | PBH 6W | 805254 | [5 empty] | 1.7752 | 1.7816 | 1.7865 | 1.7912 | 1.7961 | 1.7975 | 1.7988 | 1.8049 | 1.8052 | 1.8126 | 1.8277 | 1.8297 | 1.8444 | 1.8471 | 1.8644 | 1.8971 | 25.4 | 25.2 | 25.43 | 25.24 | 0.03166 | 0.031657 | 0.0322 | 0.020853 | 0.009626 | 0.009084 | 0.016554 | 0.041884 | 0.019311 | 0.017295 | 0.050078 | 0.022262 | 0.015145 | 0.017055 | 0.067437 | 0.6587 | 0.3041 | 0.287 | 0.5229 | 1.3231 | 0.61 | 0.5463 | 1.5819 | 0.6914 | 0.4703 | 0.5297 | 2.0943 | -0.0073 | -0.0026 | 0.0112 | 0.0097 | 0.0698 | [6 empty] | 3.1206 | -0.011286 | 0.040543 | 0.0033877 | -0.0002418 | 2.744e-05 | 41 |  | 36 | [7 empty] | 0.01 | 0.15 | 0.45 | 0.68 | 0.81 | 0.89 | 0.957 | 0.981 | 0.990 | 0.994 | 0.996 | 0.998 | 0.998 | 0.998 | 0.998 | 0.999 | 0.999 | [14 empty] | 7.1 | 8.4 | 9.3 | 9.5 | 10.1 | 10.4 | [6 empty] | 7.9 | 9.2 | 10.1 | 10.4 | 11 | 11.3 | 8.8 | 10.1 | 11.1 | 11.4 | 12 | 12.4 | 10.8 | 12.4 | 13.5 | 13.8 | 14.6 | 15.1 | 13.1 | 14.9 | 16.3 | 16.8 | 17.6 | 18.1 | 378 | 414 | 455 | 476 | 529 | 81 | 90 | 0.652 | 543 | 218 | 0.244 | 340 | 3 | 212 |  | 1 | 3 | 3 |  | 51.2 | 3.2 |  | 5.19
56 | PBH10 | 728285 | [5 empty] | 1.7035 | 1.7089 | 1.7129 | 1.7168 | 1.7209 | 1.722 | 1.7231 | 1.728 | 1.7282 | 1.7343 | 1.7464 | 1.748 | 1.7598 | 1.7619 | 1.7757 |  | 28.5 | 28.2 | 28.46 | 28.24 | 0.02559 | 0.025587 | 0.026003 | 0.017353 | 0.007914 | 0.00739 | 0.013431 | 0.033657 | 0.01546 | 0.013767 |  | 0.018503 | 0.012281 | 0.013722 |  | 0.6782 | 0.3093 | 0.2888 | 0.5249 | 1.3154 | 0.6042 | 0.538 |  | 0.7116 | 0.4723 | 0.5277 |  | -0.002 | -0.001 | 0.0098 | 0.0088 | [7 empty] | 2.8779 | -0.010244 | 0.033847 | 0.0018336 | -7.8722e-05 | 1.4143e-05 | 42 |  | 37 | [9 empty] | 0.03 | 0.28 | 0.61 | 0.80 | 0.944 | 0.973 | 0.984 | 0.989 | 0.993 | 0.997 | 0.996 | 0.995 | 0.996 | 0.999 | 0.999 | [14 empty] | 6.8 | 7.1 | 7.3 | 7.6 | 8.1 | 8.6 | [6 empty] | 7.4 | 7.6 | 7.8 | 8.1 | 8.5 | 9.1 | 8 | 8.2 | 8.5 | 8.8 | 9.3 | 9.9 | 9.4 | 9.7 | 10 | 10.4 | 11 | 11.7 | 11 | 11.4 | 11.8 | 12.3 | 13 | 13.7 | 413 | 451 | 466 | 511 | 582 | 71 | 81 | 0.79 | 620 | 252 | 0.23 | 400 | 4 | 158 | 1.76 | 1 | 1 | 1 |  | 1 | 1 |  | 4.33
57 | PBH11 | 785257 | [5 empty] | 1.7558 | 1.762 | 1.7667 | 1.7712 | 1.776 | 1.7773 | 1.7786 | 1.7845 | 1.7847 | 1.7919 | 1.8065 | 1.8084 | 1.8226 | 1.8252 | 1.842 |  | 25.7 | 25.5 | 25.71 | 25.51 | 0.03052 | 0.030519 | 0.031046 | 0.020195 | 0.009299 | 0.008755 | 0.015952 | 0.040466 | 0.018702 | 0.016841 |  | 0.021554 | 0.014593 | 0.016453 |  | 0.6617 | 0.3047 | 0.2869 | 0.5227 | 1.3259 | 0.6128 | 0.5518 |  | 0.6943 | 0.47 | 0.53 |  | -0.0056 | -0.0023 | 0.0146 | 0.0129 | [7 empty] | 3.0523 | -0.0107 | 0.040027 | 0.0027411 | -0.00016826 | 2.454e-05 | 43 |  | 38 | [10 empty] | 0.07 | 0.36 | 0.65 | 0.89 | 0.955 | 0.976 | 0.986 | 0.992 | 0.996 | 0.996 | 0.994 | 0.996 | [52 empty] | 406 | 445 | 467 | 503 | 568 | 74 | 84 | 0.708 | 594 | 240 | 0.24 | 390 | 4 | 202 |  | 1 | 2 | 1 |  | 1.2 | 1.2 |  | 4.79
58 | PBH11W | 785257 | [5 empty] | 1.7558 | 1.762 | 1.7667 | 1.7712 | 1.776 | 1.7773 | 1.7786 | 1.7845 | 1.7847 | 1.7919 | 1.8065 | 1.8084 | 1.8226 | 1.8252 | 1.842 |  | 25.7 | 25.5 | 25.71 | 25.51 | 0.03052 | 0.030519 | 0.031046 | 0.020195 | 0.009299 | 0.008755 | 0.015952 | 0.040466 | 0.018702 | 0.016841 |  | 0.021554 | 0.014593 | 0.016453 |  | 0.6617 | 0.3047 | 0.2869 | 0.5227 | 1.3259 | 0.6128 | 0.5518 |  | 0.6943 | 0.47 | 0.53 |  | -0.0056 | -0.0023 | 0.0146 | 0.0129 | [7 empty] | 3.0523 | -0.0107 | 0.040027 | 0.0027411 | -0.00016826 | 2.454e-05 | 42 |  | 38 | [10 empty] | 0.10 | 0.41 | 0.70 | 0.919 | 0.968 | 0.982 | 0.989 | 0.993 | 0.997 | 0.997 | 0.995 | 0.997 | [52 empty] | 406 | 445 | 467 | 503 | 568 | 74 | 84 | 0.708 | 594 | 240 | 0.24 | 390 | 4 | 202 |  | 1 | 2 | 1 |  | 1.2 | 1.2 |  | 4.79
59 | PBH13 | 741278 | [5 empty] | 1.7151 | 1.7207 | 1.7249 | 1.7289 | 1.7331 | 1.7343 | 1.7354 | 1.7405 | 1.7408 | 1.7471 | 1.7597 | 1.7614 | 1.7737 | 1.7759 | 1.7903 |  | 27.8 | 27.6 | 27.79 | 27.57 | 0.02666 | 0.026654 | 0.027094 | 0.017942 | 0.00821 | 0.007685 | 0.013977 | 0.035126 | 0.016157 | 0.014432 |  | 0.019137 | 0.012782 | 0.014312 |  | 0.6731 | 0.308 | 0.2883 | 0.5244 | 1.3179 | 0.6062 | 0.5415 |  | 0.7063 | 0.4718 | 0.5282 |  | -0.004 | -0.0015 | 0.0109 | 0.0097 | [7 empty] | 2.9161 | -0.010148 | 0.035078 | 0.002087 | -0.00011078 | 1.7236e-05 | 42 |  | 37 | [9 empty] | 0.03 | 0.27 | 0.60 | 0.79 | 0.936 | 0.968 | 0.981 | 0.988 | 0.992 | 0.997 | 0.996 | 0.994 | 0.996 | 0.999 | 0.999 | [8 empty] | 4.9 | 5.1 | 5.3 | 5.8 | 6.3 | 6.9 | 6.4 | 6.5 | 6.7 | 7 | 7.5 | 8.1 | 6.5 | 6.6 | 6.8 | 7.1 | 7.7 | 8.3 | 6.9 | 7.1 | 7.3 | 7.7 | 8.2 | 8.8 | 7.5 | 7.7 | 8 | 8.3 | 8.9 | 9.5 | 9.2 | 9.5 | 9.8 | 10.2 | 10.8 | 11.4 | 11 | 11.4 | 11.8 | 12.5 | 13.3 | 14.3 | 408 | 445 | 462 | 503 | 578 | 73 | 84 | 0.752 | 600 | 243 | 0.232 | 400 | 4 | 194 |  | 1 | 1 | 2 |  | 1.2 | 2 |  | 4.44
60 | PBH13W | 741278 | [5 empty] | 1.7151 | 1.7207 | 1.7249 | 1.7289 | 1.7331 | 1.7343 | 1.7354 | 1.7405 | 1.7408 | 1.7471 | 1.7597 | 1.7614 | 1.7737 | 1.7759 | 1.7903 |  | 27.8 | 27.6 | 27.79 | 27.57 | 0.02666 | 0.026654 | 0.027094 | 0.017942 | 0.00821 | 0.007685 | 0.013977 | 0.035126 | 0.016157 | 0.014432 |  | 0.019137 | 0.012782 | 0.014312 |  | 0.6731 | 0.308 | 0.2883 | 0.5244 | 1.3179 | 0.6062 | 0.5415 |  | 0.7063 | 0.4718 | 0.5282 |  | -0.004 | -0.0015 | 0.0109 | 0.0097 | [7 empty] | 2.9161 | -0.010148 | 0.035078 | 0.002087 | -0.00011078 | 1.7236e-05 | 41 |  | 37 | [9 empty] | 0.04 | 0.33 | 0.66 | 0.85 | 0.963 | 0.982 | 0.988 | 0.992 | 0.994 | 0.997 | 0.997 | 0.996 | 0.997 | 0.999 | 0.999 | [8 empty] | 4.9 | 5.1 | 5.3 | 5.8 | 6.3 | 6.9 | 6.4 | 6.5 | 6.7 | 7 | 7.5 | 8.1 | 6.5 | 6.6 | 6.8 | 7.1 | 7.7 | 8.3 | 6.9 | 7.1 | 7.3 | 7.7 | 8.2 | 8.8 | 7.5 | 7.7 | 8 | 8.3 | 8.9 | 9.5 | 9.2 | 9.5 | 9.8 | 10.2 | 10.8 | 11.4 | 11 | 11.4 | 11.8 | 12.5 | 13.3 | 14.3 | 408 | 445 | 462 | 503 | 578 | 73 | 84 | 0.752 | 600 | 243 | 0.232 | 400 | 4 | 194 |  | 1 | 1 | 2 |  | 1.2 | 2 |  | 4.44
61 | PBH14 | 762266 | [5 empty] | 1.7345 | 1.7404 | 1.7448 | 1.7491 | 1.7536 | 1.7549 | 1.7561 | 1.7616 | 1.7618 | 1.7686 | 1.7823 | 1.784 | 1.7974 | 1.7998 | 1.8156 |  | 26.6 | 26.3 | 26.55 | 26.34 | 0.02869 | 0.028691 | 0.02918 | 0.019114 | 0.008762 | 0.00824 | 0.015008 | 0.03798 | 0.017529 | 0.015764 |  | 0.020394 | 0.013728 | 0.015452 |  | 0.6662 | 0.3054 | 0.2872 | 0.5231 | 1.3238 | 0.611 | 0.5494 |  | 0.6989 | 0.4705 | 0.5295 |  | -0.005 | -0.0026 | 0.0142 | 0.0125 | [7 empty] | 2.9837 | -0.012013 | 0.035225 | 0.0031767 | -0.00025324 | 2.7797e-05 | 43 |  | 38 | [10 empty] | 0.07 | 0.37 | 0.66 | 0.905 | 0.962 | 0.978 | 0.986 | 0.991 | 0.996 | 0.995 | 0.995 | 0.996 | [10 empty] | 5.5 | 5.6 | 5.9 | 6.1 | 6.3 | 6.6 | 7.1 | 7.3 | 7.6 | 7.9 | 8.3 | 8.6 | 7.3 | 7.4 | 7.7 | 8.1 | 8.5 | 8.8 | 7.8 | 8 | 8.3 | 8.7 | 9.1 | 9.5 | 8.5 | 8.7 | 9 | 9.4 | 9.8 | 10.3 | 10.2 | 10.6 | 10.9 | 11.4 | 11.9 | 12.4 | 12.3 | 12.7 | 13.2 | 13.7 | 14.3 | 14.9 | 427 | 465 | 485 | 526 | 586 | 71 | 82 | 0.744 | 596 | 241 | 0.237 | 390 | 4 | 185 | 1.59 | 1 | 1 | 1 |  | 1.2 | 2 |  | 4.55
62 | PBH14W | 762266 | [5 empty] | 1.7345 | 1.7404 | 1.7448 | 1.7491 | 1.7536 | 1.7549 | 1.7561 | 1.7616 | 1.7618 | 1.7686 | 1.7823 | 1.784 | 1.7974 | 1.7998 | 1.8156 |  | 26.6 | 26.3 | 26.55 | 26.34 | 0.02869 | 0.028691 | 0.02918 | 0.019114 | 0.008762 | 0.00824 | 0.015008 | 0.03798 | 0.017529 | 0.015764 |  | 0.020394 | 0.013728 | 0.015452 |  | 0.6662 | 0.3054 | 0.2872 | 0.5231 | 1.3238 | 0.611 | 0.5494 |  | 0.6989 | 0.4705 | 0.5295 |  | -0.005 | -0.0026 | 0.0142 | 0.0125 | [7 empty] | 2.9837 | -0.012013 | 0.035225 | 0.0031767 | -0.00025324 | 2.7797e-05 | 42 |  | 38 | [9 empty] | 0.01 | 0.17 | 0.52 | 0.78 | 0.948 | 0.978 | 0.987 | 0.991 | 0.994 | 0.997 | 0.997 | 0.996 | 0.997 | [10 empty] | 5.5 | 5.6 | 5.9 | 6.1 | 6.3 | 6.6 | 7.1 | 7.3 | 7.6 | 7.9 | 8.3 | 8.6 | 7.3 | 7.4 | 7.7 | 8.1 | 8.5 | 8.8 | 7.8 | 8 | 8.3 | 8.7 | 9.1 | 9.5 | 8.5 | 8.7 | 9 | 9.4 | 9.8 | 10.3 | 10.2 | 10.6 | 10.9 | 11.4 | 11.9 | 12.4 | 12.3 | 12.7 | 13.2 | 13.7 | 14.3 | 14.9 | 427 | 465 | 485 | 526 | 586 | 71 | 82 | 0.744 | 596 | 241 | 0.237 | 390 | 4 | 185 | 1.59 | 1 | 1 | 1 |  | 1.2 | 2 |  | 4.55
63 | PBH18 | 722292 | [5 empty] | 1.6976 | 1.7028 | 1.7067 | 1.7105 | 1.7144 | 1.7155 | 1.7165 | 1.7213 | 1.7215 | 1.7273 | 1.739 | 1.7405 | 1.7518 | 1.7538 | 1.7669 | 1.7911 | 29.2 | 29 | 29.24 | 29.02 | 0.02468 | 0.024673 | 0.025063 | 0.016792 | 0.007656 | 0.007145 | 0.012977 | 0.032303 | 0.014775 | 0.013051 | 0.037294 | 0.017905 | 0.011864 | 0.013199 | 0.050566 | 0.6806 | 0.3103 | 0.2896 | 0.526 | 1.3092 | 0.5988 | 0.529 | 1.5115 | 0.7144 | 0.4734 | 0.5266 | 2.0176 | -0.0033 | -0.001 | 0.0052 | 0.0046 | 0.0313 | [6 empty] | 2.8593 | -0.01021 | 0.031973 | 0.0020207 | -0.00011399 | 1.4013e-05 | 40 |  | 35 | [6 empty] | 0.02 | 0.23 | 0.52 | 0.71 | 0.82 | 0.89 | 0.936 | 0.972 | 0.984 | 0.989 | 0.993 | 0.995 | 0.998 | 0.997 | 0.996 | 0.997 | 0.999 | 0.999 | 0.999 | [7 empty] | 4.5 | 4.7 | 4.8 | 5 | 5.3 | 5.5 | 5.9 | 6.2 | 6.5 | 6.8 | 7.2 | 7.6 | 6 | 6.3 | 6.6 | 6.9 | 7.3 | 7.7 | 6.5 | 6.7 | 7.1 | 7.4 | 7.9 | 8.3 | 7.1 | 7.4 | 7.7 | 8.2 | 8.6 | 9.1 | 8.6 | 8.9 | 9.4 | 9.8 | 10.4 | 10.9 | 10.2 | 10.7 | 11.2 | 11.7 | 12.3 | 13 | 388 | 419 | 440 | 466 | 553 | 83 | 94 | 0.722 | 560 | 227 | 0.233 | 360 | 4 | 168 | 1.74 | 1 | 2 | 2 |  | 3.2 | 2.2 |  | 4.5
64 | PBH23 | 785262 | [5 empty] | 1.7562 | 1.7623 | 1.767 | 1.7714 | 1.7761 | 1.7774 | 1.7787 | 1.7844 | 1.7847 | 1.7918 | 1.806 | 1.8079 | 1.8217 | 1.8242 | 1.8405 | 1.8714 | 26.2 | 26 | 26.22 | 26.01 | 0.02993 | 0.029932 | 0.030437 | 0.019849 | 0.009141 | 0.008605 | 0.01567 | 0.039533 | 0.018206 | 0.016287 | 0.047123 | 0.021185 | 0.014334 | 0.016103 | 0.063488 | 0.6631 | 0.3054 | 0.2875 | 0.5235 | 1.3208 | 0.6082 | 0.5441 | 1.5743 | 0.696 | 0.4709 | 0.5291 | 2.0859 | -0.0066 | -0.0022 | 0.0106 | 0.0092 | 0.0688 | [6 empty] | 3.0554 | -0.010867 | 0.038523 | 0.0030174 | -0.00021295 | 2.4865e-05 | 42 |  | 37 | [9 empty] | 0.17 | 0.49 | 0.73 | 0.85 | 0.948 | 0.975 | 0.986 | 0.992 | 0.995 | 0.998 | 0.998 | 0.997 | 0.998 | 0.999 | 0.999 | [8 empty] | 6.2 | 6.5 | 6.9 | 7.4 | 7.8 | 8.2 | 7.9 | 8.5 | 9 | 9.5 | 9.8 | 10 | 8 | 8.6 | 9.1 | 9.6 | 9.9 | 10.2 | 8.6 | 9.2 | 9.7 | 10.2 | 10.6 | 10.9 | 9.4 | 10.1 | 10.6 | 11.1 | 11.5 | 11.8 | 11.3 | 12.2 | 12.9 | 13.4 | 13.8 | 14.1 | 13.6 | 14.5 | 15.4 | 16 | 16.5 | 16.8 | 391 | 428 | 456 | 476 | 551 | 75 | 87 | 0.689 | 564 | 228 | 0.239 | 350 | 4 | 184 |  | 1 | 2 | 2 |  | 3.2 | 3 |  | 4.99
65 | PBH23W | 785262 | [5 empty] | 1.7562 | 1.7623 | 1.767 | 1.7714 | 1.7761 | 1.7774 | 1.7787 | 1.7844 | 1.7847 | 1.7918 | 1.806 | 1.8079 | 1.8217 | 1.8242 | 1.8405 | 1.8714 | 26.2 | 26 | 26.22 | 26.01 | 0.02993 | 0.029932 | 0.030437 | 0.019849 | 0.009141 | 0.008605 | 0.01567 | 0.039533 | 0.018206 | 0.016287 | 0.047123 | 0.021185 | 0.014334 | 0.016103 | 0.063488 | 0.6631 | 0.3054 | 0.2875 | 0.5235 | 1.3208 | 0.6082 | 0.5441 | 1.5743 | 0.696 | 0.4709 | 0.5291 | 2.0859 | -0.0066 | -0.0022 | 0.0106 | 0.0092 | 0.0688 | [6 empty] | 3.0554 | -0.010867 | 0.038523 | 0.0030174 | -0.00021295 | 2.4865e-05 | 41 |  | 37 | [8 empty] | 0.01 | 0.18 | 0.53 | 0.77 | 0.89 | 0.964 | 0.983 | 0.990 | 0.994 | 0.996 | 0.998 | 0.998 | 0.998 | 0.998 | 0.999 | 0.999 | [8 empty] | 6.2 | 6.5 | 6.9 | 7.4 | 7.8 | 8.2 | 7.9 | 8.5 | 9 | 9.5 | 9.8 | 10 | 8 | 8.6 | 9.1 | 9.6 | 9.9 | 10.2 | 8.6 | 9.2 | 9.7 | 10.2 | 10.6 | 10.9 | 9.4 | 10.1 | 10.6 | 11.1 | 11.5 | 11.8 | 11.3 | 12.2 | 12.9 | 13.4 | 13.8 | 14.1 | 13.6 | 14.5 | 15.4 | 16 | 16.5 | 16.8 | 391 | 428 | 456 | 476 | 551 | 75 | 87 | 0.689 | 564 | 228 | 0.239 | 350 | 4 | 184 |  | 1 | 2 | 2 |  | 3.2 | 3 |  | 4.99
66 | PBH25 | 762271 | [5 empty] | 1.7349 | 1.7407 | 1.7451 | 1.7493 | 1.7537 | 1.755 | 1.7561 | 1.7616 | 1.7618 | 1.7684 | 1.7818 | 1.7835 | 1.7965 | 1.7988 | 1.814 | 1.8427 | 27.1 | 26.9 | 27.11 | 26.9 | 0.02811 | 0.028103 | 0.028569 | 0.018772 | 0.008622 | 0.008095 | 0.01473 | 0.037041 | 0.017033 | 0.015202 | 0.043886 | 0.02003 | 0.013472 | 0.015097 | 0.059195 | 0.668 | 0.3068 | 0.288 | 0.5241 | 1.318 | 0.6061 | 0.5409 | 1.5616 | 0.7011 | 0.4716 | 0.5284 | 2.072 | -0.0059 | -0.0019 | 0.0096 | 0.0085 | 0.0636 | [6 empty] | 2.983 | -0.010436 | 0.036346 | 0.0026194 | -0.00017513 | 2.1325e-05 | 42 |  | 37 | [8 empty] | 0.01 | 0.19 | 0.49 | 0.71 | 0.83 | 0.930 | 0.964 | 0.979 | 0.987 | 0.992 | 0.997 | 0.996 | 0.995 | 0.996 | 0.999 | 0.999 | [8 empty] | 5.5 | 5.8 | 6.2 | 6.6 | 7.1 | 7.6 | 7.3 | 7.7 | 8.1 | 8.5 | 9 | 9.6 | 7.4 | 7.8 | 8.2 | 8.7 | 9.2 | 9.8 | 8 | 8.4 | 8.8 | 9.3 | 9.9 | 10.5 | 8.7 | 9.1 | 9.6 | 10.1 | 10.7 | 11.3 | 10.6 | 11.1 | 11.6 | 12.2 | 12.8 | 13.4 | 12.7 | 13.2 | 13.9 | 14.6 | 15.4 | 16.2 | 403 | 440 | 465 | 488 | 565 | 75 | 85 | 0.695 | 559 | 225 | 0.239 | 370 | 4 | 200 | 1.35 | 1 | 3 | 2 |  | 3.2 | 2.2 |  | 4.79
67 | PBH53 | 847239 | [5 empty] | 1.8135 | 1.8205 | 1.8258 | 1.8311 | 1.8365 | 1.8381 | 1.8396 | 1.8464 | 1.8467 | 1.855 | 1.872 | 1.8742 | 1.8908 | 1.8938 | 1.9135 |  | 23.9 | 23.7 | 23.89 | 23.7 | 0.03545 | 0.035447 | 0.036078 | 0.023048 | 0.010695 | 0.010129 | 0.018483 | 0.047159 | 0.021841 | 0.01968 |  | 0.024617 | 0.016914 | 0.019164 |  | 0.6502 | 0.3017 | 0.2858 | 0.5214 | 1.3304 | 0.6162 | 0.5552 |  | 0.6823 | 0.4688 | 0.5312 |  | -0.0086 | -0.0031 | 0.0153 | 0.0134 | [7 empty] | 3.2499 | -0.010466 | 0.048001 | 0.003186 | -0.00015447 | 2.6259e-05 | 44 |  | 37 | [8 empty] | 0.01 | 0.19 | 0.46 | 0.65 | 0.78 | 0.909 | 0.958 | 0.979 | 0.989 | 0.994 | 0.998 | 0.998 | 0.998 | 0.999 | [10 empty] | 8.6 | 8.5 | 8.6 | 8.8 | 9 | 9 | 10.1 | 10.4 | 10.8 | 11.3 | 11.8 | 12.3 | 10.6 | 10.8 | 11.1 | 11.6 | 12 | 12.4 | 11.1 | 11.4 | 11.9 | 12.4 | 12.9 | 13.4 | 12.2 | 12.6 | 13 | 13.6 | 14.1 | 14.8 | 13.7 | 14.5 | 15.4 | 16.3 | 17.3 | 18.3 | 18 | 18.6 | 19.3 | 20.1 | 21 | 21.8 | 388 | 421 | 447 | 466 | 512 | 78 | 87 | 0.629 | 530 | 212 | 0.25 | 330 | 3 | 257 |  | 4 | 3 | 3 |  | 52.2 | 3.2 |  | 5.53
68 | PBH53W | 847239 | [5 empty] | 1.8135 | 1.8205 | 1.8258 | 1.8311 | 1.8365 | 1.8381 | 1.8396 | 1.8464 | 1.8467 | 1.855 | 1.872 | 1.8742 | 1.8908 | 1.8938 | 1.9135 |  | 23.9 | 23.7 | 23.89 | 23.7 | 0.03545 | 0.035447 | 0.036078 | 0.023048 | 0.010695 | 0.010129 | 0.018483 | 0.047159 | 0.021841 | 0.01968 |  | 0.024617 | 0.016914 | 0.019164 |  | 0.6502 | 0.3017 | 0.2858 | 0.5214 | 1.3304 | 0.6162 | 0.5552 |  | 0.6823 | 0.4688 | 0.5312 |  | -0.0086 | -0.0031 | 0.0153 | 0.0134 | [7 empty] | 3.2499 | -0.010466 | 0.048001 | 0.003186 | -0.00015447 | 2.6259e-05 | 43 |  | 37 | [8 empty] | 0.01 | 0.22 | 0.57 | 0.78 | 0.88 | 0.954 | 0.976 | 0.986 | 0.991 | 0.995 | 0.998 | 0.999 | 0.998 | 0.999 | [10 empty] | 8.6 | 8.5 | 8.6 | 8.8 | 9 | 9 | 10.1 | 10.4 | 10.8 | 11.3 | 11.8 | 12.3 | 10.6 | 10.8 | 11.1 | 11.6 | 12 | 12.4 | 11.1 | 11.4 | 11.9 | 12.4 | 12.9 | 13.4 | 12.2 | 12.6 | 13 | 13.6 | 14.1 | 14.8 | 13.7 | 14.5 | 15.4 | 16.3 | 17.3 | 18.3 | 18 | 18.6 | 19.3 | 20.1 | 21 | 21.8 | 388 | 421 | 447 | 466 | 512 | 78 | 87 | 0.629 | 530 | 212 | 0.25 | 330 | 3 | 257 |  | 4 | 3 | 3 |  | 52.2 | 3.2 |  | 5.53
69 | PBH55 | 850241 | 858239 | 1.7931 | 1.7984 | 1.8051 | 1.8132 | 1.8166 | 1.8237 | 1.829 | 1.8343 | 1.8398 | 1.8413 | 1.8428 | 1.8496 | 1.8499 | 1.8582 | 1.8751 | 1.8773 | 1.8938 | 1.8968 | 1.9164 |  | 24.1 | 23.9 | 24.05 | 23.87 | 0.03533 | 0.035332 | 0.035954 | 0.023101 | 0.010701 | 0.010109 | 0.018436 | 0.046944 | 0.021721 | 0.019547 |  | 0.024669 | 0.016868 | 0.019086 |  | 0.6538 | 0.3029 | 0.2861 | 0.5218 | 1.3287 | 0.6148 | 0.5532 |  | 0.6861 | 0.4692 | 0.5308 |  | -0.0057 | -0.0021 | 0.014 | 0.0122 |  | 1.8102 | 0.44777 | 1.1202 | 0.013973 | 0.05822 | 120.9841 | [6 empty] | 41 |  | 36 | [8 empty] | 0.08 | 0.47 | 0.77 | 0.904 | 0.953 | 0.982 | 0.990 | 0.992 | 0.995 | 0.996 | 0.998 | 0.998 | 0.997 | 0.997 | 0.998 | 0.998 | 0.999 | 0.999 | 0.997 | 0.996 | 0.998 | 0.980 | 0.954 | 0.924 | [42 empty] | 357 | 390 | 409 | 440 | 482 | 80 | 92 | 0.607 | 547 | 218 | 0.251 | 330 | 3 | 287 | 0.03 | 1 | 4 | 2 |  | 53.2 | 4 |  | 5.51
70 | PBH56 | 841246 | 849244 | 1.7857 | 1.791 | 1.7976 | 1.8057 | 1.8091 | 1.8159 | 1.8212 | 1.8263 | 1.8316 | 1.8331 | 1.8345 | 1.8411 | 1.8414 | 1.8495 | 1.8658 | 1.868 | 1.8839 | 1.8868 | 1.9057 |  | 24.6 | 24.4 | 24.56 | 24.37 | 0.03426 | 0.03426 | 0.034856 | 0.022511 | 0.01041 | 0.009817 | 0.017895 | 0.045433 | 0.02099 | 0.018839 |  | 0.024034 | 0.016372 | 0.018484 |  | 0.6571 | 0.3039 | 0.2865 | 0.5223 | 1.3261 | 0.6127 | 0.5499 |  | 0.6895 | 0.4697 | 0.5303 |  | -0.0048 | -0.0017 | 0.0124 | 0.011 |  | 1.7855 | 0.44668 | 1.2175 | 0.013605 | 0.057088 | 129.9675 | [6 empty] | 40 |  | 35 | [8 empty] | 0.22 | 0.62 | 0.84 | 0.927 | 0.962 | 0.985 | 0.992 | 0.995 | 0.996 | 0.998 | 0.999 | 0.998 | 0.998 | 0.998 | 0.998 | 0.999 | 0.999 | 0.999 | 0.996 | 0.996 | 0.986 | 0.975 | 0.942 | 0.905 | 7.2 | 7.4 | 7.5 | 7.6 | 7.8 | 7.9 | 9.5 | 9.7 | 9.9 | 10.2 | 10.4 | 10.6 | 9.7 | 9.9 | 10.1 | 10.3 | 10.6 | 10.8 | 10.4 | 10.7 | 10.9 | 11.1 | 11.4 | 11.6 | 11.4 | 11.7 | 12 | 12.2 | 12.5 | 12.8 | 13.8 | 14.2 | 14.5 | 14.9 | 15.3 | 15.6 | 16.6 | 17.1 | 17.6 | 18 | 18.5 | 18.9 |  |  | 386 | 413 | 443 | 84 | 96 | 0.635 | 592 | 237 | 0.25 | 360 | 4 | 316 | 0.09 | 1 | 4 | [5 empty] | 5.35
71 | PBH71 | 923213 | 933211 | 1.8576 | 1.8629 | 1.8699 | 1.879 | 1.883 | 1.8913 | 1.8977 | 1.904 | 1.9106 | 1.9125 | 1.9143 | 1.9225 | 1.9229 | 1.9331 | 1.9539 | 1.9566 | 1.9774 | 1.9811 | 2.006 |  | 21.3 | 21.1 | 21.29 | 21.12 | 0.04335 | 0.043351 | 0.044174 | 0.027589 | 0.012895 | 0.012291 | 0.022484 | 0.058258 | 0.027198 | 0.024866 |  | 0.029488 | 0.020585 | 0.023589 |  | 0.6364 | 0.2975 | 0.2835 | 0.5187 | 1.3439 | 0.6274 | 0.5736 |  | 0.6675 | 0.466 | 0.534 |  | -0.0102 | -0.0041 | 0.0234 | 0.0204 |  | 1.9704 | 0.52033 | 1.307 | 0.015578 | 0.063264 | 142.0451 | [7 empty] | 41 | 38 | [9 empty] | 0.02 | 0.23 | 0.56 | 0.77 | 0.925 | 0.962 | 0.976 | 0.985 | 0.991 | 0.998 | 0.998 | 0.999 | 0.999 | 0.999 | 0.998 | 0.998 | 0.997 | 0.995 | 0.993 | 0.985 | 0.975 | 0.953 | 0.918 | 8 | 8.3 | 8.6 | 8.9 | 9.1 | 9.5 | 10.5 | 10.9 | 11.3 | 11.7 | 12.1 | 12.5 | 10.7 | 11.1 | 11.5 | 11.9 | 12.3 | 12.7 | 11.8 | 12.2 | 12.6 | 13.1 | 13.5 | 13.9 | 13.2 | 13.7 | 14.2 | 14.7 | 15.2 | 15.7 | 16.8 | 17.4 | 18 | 18.7 | 19.3 | 19.9 | 21.2 | 21.9 | 22.7 | 23.5 | 24.3 | 25 | 344 | 369 | 389 | 408 | 448 | 89 | 101 | 0.546 | 517 | 204 | 0.264 | 300 | 3 | 445 | -1.05 | 1 | 4 | 2 | 3 | 53.4 | 4 | B | 6.05
72 | PBH72 | 915212 | [5 empty] | 1.8757 | 1.8839 | 1.8903 | 1.8965 | 1.9031 | 1.905 | 1.9068 | 1.915 | 1.9154 | 1.9255 | 1.9463 | 1.9491 | 1.9698 | 1.9735 | 1.9985 |  | 21.2 | 21 | 21.17 | 21 | 0.04323 | 0.043235 | 0.044062 | 0.027398 | 0.012827 | 0.01225 | 0.022415 | 0.058187 | 0.027202 | 0.024952 |  | 0.02929 | 0.020523 | 0.023539 |  | 0.6337 | 0.2967 | 0.2833 | 0.5184 | 1.3458 | 0.6292 | 0.5771 |  | 0.6647 | 0.4658 | 0.5342 |  | -0.0123 | -0.0048 | 0.0251 | 0.022 | [7 empty] | 3.4685 | -0.010732 | 0.058252 | 0.0046537 | -0.00030343 | 4.8216e-05 |  | 45 | 39 | [11 empty] | 0.05 | 0.16 | 0.44 | 0.69 | 0.84 | 0.927 | 0.964 | 0.993 | 0.997 | 0.997 | 0.998 | 0.999 | 0.999 | [8 empty] | 8.6 | 8.9 | 9.4 | 9.9 | 10.3 | 10.9 | 11.8 | 12.3 | 12.8 | 13.4 | 14 | 14.6 | 12.1 | 12.5 | 13.1 | 13.7 | 14.3 | 15 | 13.2 | 13.6 | 14.2 | 14.9 | 15.5 | 16.2 | 14.6 | 15.2 | 15.8 | 16.5 | 17.2 | 18 | 18.4 | 19.1 | 19.8 | 20.6 | 21.5 | 22.4 | 22.7 | 23.7 | 24.7 | 25.8 | 26.9 | 28.1 | 370 | 398 | 415 | 436 | 479 | 88 | 96 | 0.575 | 524 | 207 | 0.264 | 290 | 3 | 324 |  | 1 | 4 | 3 |  | 53.4 | 4.2 |  | 5.97
73 | S-TIH20 | 706302 | 711300 | 1.6597 | 1.6659 | 1.6729 | 1.6801 | 1.6828 | 1.688 | 1.6918 | 1.6954 | 1.6991 | 1.7001 | 1.7011 | 1.7056 | 1.7059 | 1.7114 | 1.7224 | 1.7238 | 1.7345 | 1.7365 | 1.749 |  | 30.2 | 30 | 30.24 | 30.01 | 0.02334 | 0.023339 | 0.023707 | 0.01625 | 0.007313 | 0.006766 | 0.012277 | 0.030621 | 0.014048 | 0.012519 |  | 0.017306 | 0.011221 | 0.012486 |  | 0.6963 | 0.3133 | 0.2899 | 0.526 | 1.312 | 0.6019 | 0.5364 |  | 0.73 | 0.4733 | 0.5267 |  | 0.0077 | 0.0008 | 0.0101 | 0.0094 |  | 1.5926 | 0.21881 | 1.6025 | 0.011942 | 0.059277 | 143.9618 | [6 empty] | 41 |  | 36 | [8 empty] | 0.02 | 0.32 | 0.68 | 0.84 | 0.907 | 0.952 | 0.967 | 0.975 | 0.98 | 0.985 | 0.993 | 0.994 | 0.992 | 0.994 | 0.998 | 0.998 | 0.998 | 0.998 | 0.995 | 0.994 | 0.986 | 0.978 | 0.947 | 0.929 | [42 empty] | 572 | 593 | 625 | 660 | 716 | 81 | 95 | 1.037 | 898 | 361 | 0.245 | 580 | 6 | 147 | 3 | 1 | 1 | 1 |  | 1 | 1 |  | 2.98
74 | TIH53 | 847238 | [5 empty] | 1.813 | 1.8203 | 1.8257 | 1.831 | 1.8365 | 1.8381 | 1.8396 | 1.8464 | 1.8467 | 1.855 | 1.8721 | 1.8743 | 1.8911 | 1.8942 | 1.9144 |  | 23.8 | 23.6 | 23.78 | 23.59 | 0.03561 | 0.035604 | 0.036246 | 0.023483 | 0.010784 | 0.010168 | 0.018549 | 0.047548 | 0.022112 | 0.020145 |  | 0.025059 | 0.016973 | 0.019273 |  | 0.6596 | 0.3029 | 0.2856 | 0.521 | 1.3355 | 0.6211 | 0.5658 |  | 0.6914 | 0.4683 | 0.5317 |  | 0.0014 | -0.0018 | 0.0202 | 0.0181 | [7 empty] | 3.2535 | -0.014524 | 0.046505 | 0.003616 | -0.00024194 | 3.588e-05 |  | 42 | 38 | [10 empty] | 0.06 | 0.32 | 0.59 | 0.84 | 0.916 | 0.943 | 0.961 | 0.971 | 0.987 | 0.990 | 0.989 | 0.992 | [10 empty] | 0.7 | 0.7 | 0.9 | 0.8 | 0.8 | 1.2 | 0.8 | 1 | 1.2 | 1.5 | 1.8 | 2.2 | 1 | 1.1 | 1.4 | 1.6 | 1.9 | 2.4 | 1.3 | 1.5 | 1.8 | 2.1 | 2.4 | 2.8 | 1.9 | 2.1 | 2.4 | 2.8 | 3.2 | 3.7 | 3.3 | 3.7 | 4.1 | 4.6 | 5.1 | 5.6 | 5.1 | 5.6 | 6.2 | 6.8 | 7.4 | 8.2 | 566 | 589 | 612 | 645 | 687 | 89 | 102 | 0.984 | 970 | 384 | 0.262 | 520 | 5 | 165 | 2.75 | 1 | 1 | 1 |  | 1 | 1 |  | 3.58
75 | TPH55 | 756251 | [5 empty] | 1.7267 | 1.733 | 1.7377 | 1.7422 | 1.7469 | 1.7482 | 1.7495 | 1.7552 | 1.7555 | 1.7626 | 1.777 | 1.7789 | 1.7931 | 1.7957 | 1.8128 |  | 25.1 | 24.9 | 25.07 | 24.86 | 0.03014 | 0.03014 | 0.030678 | 0.020156 | 0.009185 | 0.008621 | 0.015716 | 0.040225 | 0.018706 | 0.017062 |  | 0.021494 | 0.014378 | 0.0163 |  | 0.6687 | 0.3047 | 0.286 | 0.5214 | 1.3346 | 0.6206 | 0.5661 |  | 0.7006 | 0.4687 | 0.5313 |  | 0.0044 | -0.0015 | 0.022 | 0.0197 | [7 empty] | 2.957 | -0.013856 | 0.037266 | 0.002914 | -0.0002008 | 2.9457e-05 | 43 |  | 37 | [9 empty] | 0.03 | 0.35 | 0.66 | 0.82 | 0.930 | 0.961 | 0.973 | 0.980 | 0.986 | 0.994 | 0.995 | 0.993 | 0.993 | 0.998 | 0.999 | [52 empty] | 585 | 612 | 665 |  | 94 | 0.867 | 780 | 311 | 0.253 | 470 | 5 | 212 |  | 2 | 1 | 1 | 2 | 1 | 1 |  | 3.06
76 | BAM 5 | 607492 | [5 empty] | 1.5941 | 1.5973 | 1.5995 | 1.6015 | 1.6036 | 1.6042 | 1.6047 | 1.6072 | 1.6073 | 1.6102 | 1.6159 | 1.6167 | 1.6219 | 1.6229 | 1.6287 | 1.639 | 49.2 | 48.9 | 49.19 | 48.89 | 0.01234 | 0.012346 | 0.012482 | 0.009461 | 0.004122 | 0.003693 | 0.00663 | 0.015578 | 0.006925 | 0.005854 | 0.016089 | 0.010044 | 0.006047 | 0.006435 | 0.022295 | 0.7663 | 0.3339 | 0.2991 | 0.537 | 1.2618 | 0.5609 | 0.4742 | 1.3032 | 0.8047 | 0.4845 | 0.5155 | 1.7862 | -0.0112 | -0.0016 | -0.0008 | -0.001 | -0.0099 | [6 empty] | 2.5337 | -0.0090417 | 0.016852 | 0.00051005 | -1.7651e-05 | 1.8665e-06 | 36 |  | 32 |  |  |  |  | 0.04 | 0.29 | 0.59 | 0.78 | 0.88 | 0.937 | 0.960 | 0.974 | 0.984 | 0.988 | 0.988 | 0.991 | 0.993 | 0.995 | 0.997 | 0.995 | 0.994 | 0.996 | 0.997 | 0.997 | [8 empty] | 1.9 | 1.9 | 2.1 | 2.1 | 2.3 | 2.4 | 2.5 | 2.6 | 2.7 | 2.8 | 3 | 3.2 | 2.5 | 2.6 | 2.7 | 2.8 | 3 | 3.2 | 2.7 | 2.8 | 2.9 | 3 | 3.2 | 3.4 | 3 | 3 | 3.1 | 3.3 | 3.4 | 3.7 | 3.4 | 3.5 | 3.6 | 3.8 | 4 | 4.3 | 3.9 | 4 | 4.2 | 4.4 | 4.6 | 4.9 | 504 | 536 | 540 | 588 | 670 | 81 | 91 | 0.794 | 764 | 305 | 0.255 | 500 | 5 | 173 |  | 1 | 4 | 2 |  | 52.2 | 2.2 |  | 3.39
77 | BAM 8 | 624471 | [5 empty] | 1.6097 | 1.613 | 1.6154 | 1.6176 | 1.6198 | 1.6204 | 1.621 | 1.6236 | 1.6237 | 1.6269 | 1.633 | 1.6338 | 1.6395 | 1.6405 | 1.6468 | 1.658 | 47.1 | 46.8 | 47.1 | 46.81 | 0.01324 | 0.013244 | 0.013393 | 0.010113 | 0.004408 | 0.003955 | 0.007104 | 0.016751 | 0.007462 | 0.006337 | 0.01751 | 0.010737 | 0.00648 | 0.006913 | 0.024199 | 0.7636 | 0.3328 | 0.2986 | 0.5364 | 1.2648 | 0.5634 | 0.4785 | 1.3221 | 0.8017 | 0.4838 | 0.5162 | 1.8068 | -0.0041 | -0.0002 | -0.0021 | -0.0019 | -0.0085 | [6 empty] | 2.5831 | -0.0098045 | 0.018 | 0.00062561 | -3.0383e-05 | 3.064e-06 | 38 |  | 33 | [5 empty] | 0.11 | 0.40 | 0.65 | 0.80 | 0.88 | 0.931 | 0.955 | 0.973 | 0.986 | 0.990 | 0.993 | 0.995 | 0.996 | 0.997 | 0.997 | 0.996 | 0.997 | [16 empty] | 4.6 | 4.7 | 4.8 | 4.9 | 5.1 | 5.3 | [6 empty] | 4.9 | 5 | 5.1 | 5.2 | 5.5 | 5.7 | 5.2 | 5.3 | 5.4 | 5.5 | 5.8 | 6 | 5.7 | 5.8 | 6 | 6.1 | 6.4 | 6.7 | 6.3 | 6.4 | 6.6 | 6.8 | 7 | 7.3 | 519 | 550 | 570 | 608 | 692 | 63 | 74 | 0.782 | 754 | 299 | 0.261 | 490 | 5 | 142 | 2.73 | 1 | 4 | 3 |  | 52.2 | 2.2 |  | 3.62
78 | BAM 9 | 643479 | [5 empty] | 1.6291 | 1.6324 | 1.6348 | 1.637 | 1.6393 | 1.6399 | 1.6405 | 1.6432 | 1.6433 | 1.6465 | 1.6527 | 1.6535 | 1.6593 | 1.6603 | 1.6667 | 1.678 | 47.9 | 47.5 | 47.85 | 47.55 | 0.01344 | 0.013444 | 0.013597 | 0.010204 | 0.004463 | 0.004011 | 0.007208 | 0.017015 | 0.007582 | 0.00643 | 0.017712 | 0.010837 | 0.006575 | 0.007022 | 0.024508 | 0.759 | 0.332 | 0.2983 | 0.5361 | 1.2656 | 0.564 | 0.4783 | 1.3175 | 0.797 | 0.4836 | 0.5164 | 1.8025 | -0.0122 | -0.0019 | 0.0003 | 0 | -0.0068 | [6 empty] | 2.6447 | -0.0094397 | 0.018905 | 0.00050396 | -6.9326e-06 | 1.5475e-06 | 38 |  | 33 | [5 empty] | 0.04 | 0.29 | 0.57 | 0.76 | 0.86 | 0.918 | 0.948 | 0.967 | 0.983 | 0.988 | 0.991 | 0.994 | 0.996 | 0.997 | 0.996 | 0.996 | 0.997 | 0.997 | 0.997 | [8 empty] | 2.4 | 2.4 | 2.5 | 2.6 | 2.7 | 2.9 | 3 | 3.1 | 3.2 | 3.3 | 3.5 | 3.7 | 3.1 | 3.2 | 3.3 | 3.4 | 3.5 | 3.7 | 3.4 | 3.4 | 3.5 | 3.6 | 3.7 | 3.9 | 3.4 | 3.5 | 3.6 | 3.8 | 4 | 4.2 | 4 | 4.1 | 4.2 | 4.4 | 4.6 | 4.9 | 4.5 | 4.6 | 4.8 | 5 | 5.2 | 5.5 | 555 | 592 | 615 | 643 | 716 | 69 | 80 | 0.749 | 761 | 300 | 0.267 | 490 | 5 | 174 | 1.98 | 1 | 4 | 3 |  | 52.2 | 3.2 |  | 3.85
79 | BAM21 | 626392 | [5 empty] | 1.6097 | 1.6135 | 1.6162 | 1.6187 | 1.6214 | 1.6221 | 1.6228 | 1.6259 | 1.6261 | 1.6298 | 1.6373 | 1.6383 | 1.6453 | 1.6465 | 1.6545 | 1.6688 | 39.2 | 38.9 | 39.21 | 38.94 | 0.01597 | 0.015965 | 0.016175 | 0.011652 | 0.005167 | 0.004708 | 0.008494 | 0.020487 | 0.00923 | 0.007966 | 0.022287 | 0.012391 | 0.007755 | 0.00842 | 0.030568 | 0.7298 | 0.3236 | 0.2949 | 0.532 | 1.2832 | 0.5781 | 0.499 | 1.396 | 0.7661 | 0.4794 | 0.5206 | 1.8898 | -0.0008 | 0.0002 | -0.0001 | 0.0001 | -0.0007 | [6 empty] | 2.5795 | -0.0094226 | 0.021196 | 0.00080943 | -2.4922e-05 | 3.9861e-06 | 37 |  | 33 | [5 empty] | 0.18 | 0.52 | 0.73 | 0.84 | 0.901 | 0.932 | 0.956 | 0.971 | 0.984 | 0.987 | 0.991 | 0.994 | 0.995 | 0.997 | 0.997 | 0.996 | 0.997 | 0.998 | 0.998 | [8 empty] | 2.1 | 2.2 | 2.3 | 2.5 | 2.8 | 3 | 3.1 | 3.2 | 3.3 | 3.5 | 3.7 | 3.9 | 3.1 | 3.2 | 3.3 | 3.5 | 3.8 | 3.9 | 3.4 | 3.5 | 3.6 | 3.8 | 4 | 4.2 | 3.7 | 3.8 | 3.9 | 4.1 | 4.4 | 4.6 | 4.5 | 4.6 | 4.8 | 5 | 5.2 | 5.5 | 5.3 | 5.4 | 5.6 | 5.9 | 6.1 | 6.5 | 431 | 463 | 478 | 525 | 599 | 82 | 92 | 0.798 | 657 | 267 | 0.231 | 450 | 5 | 166 | 2.51 | 2 | 2 | 2 |  | 2.2 | 1.2 |  | 3.63
80 | BAM23 | 607403 | [5 empty] | 1.5917 | 1.5953 | 1.5978 | 1.6002 | 1.6027 | 1.6034 | 1.6041 | 1.607 | 1.6072 | 1.6107 | 1.6178 | 1.6187 | 1.6253 | 1.6265 | 1.634 | 1.6474 | 40.3 | 40 | 40.26 | 39.98 | 0.01508 | 0.01508 | 0.015277 | 0.011033 | 0.004889 | 0.00445 | 0.008027 | 0.019332 | 0.008702 | 0.007489 | 0.020866 | 0.011732 | 0.007328 | 0.007949 | 0.028672 | 0.7316 | 0.3242 | 0.2951 | 0.5323 | 1.282 | 0.5771 | 0.4966 | 1.3837 | 0.768 | 0.4797 | 0.5203 | 1.8768 | -0.004 | -0.0005 | 0.0009 | 0.0008 | -0.0042 | [6 empty] | 2.5222 | -0.008727 | 0.020177 | 0.00061839 | 1.8064e-07 | 2.016e-06 | 36 |  | 32 |  |  |  |  | 0.10 | 0.48 | 0.75 | 0.87 | 0.931 | 0.957 | 0.970 | 0.980 | 0.987 | 0.991 | 0.991 | 0.993 | 0.995 | 0.996 | 0.998 | 0.997 | 0.996 | 0.997 | 0.998 | 0.998 | [14 empty] | 2.1 | 2.2 | 2.3 | 2.5 | 2.8 | 3 | [6 empty] | 2.3 | 2.4 | 2.6 | 2.8 | 3.1 | 3.3 | 2.6 | 2.7 | 2.9 | 3.1 | 3.4 | 3.7 | 3.3 | 3.4 | 3.6 | 3.9 | 4.2 | 4.5 | 4 | 4.2 | 4.4 | 4.7 | 5 | 5.4 |  |  | 438 | 490 | 590 | 89 | 103 | 0.808 | 625 | 254 | 0.23 | 420 | 4 | 152 | 2.67 | 1 | 1 | 2 |  | 1 | 1 |  | 3.48
81 | BAH13 | 669450 | [5 empty] | 1.6534 | 1.657 | 1.6596 | 1.662 | 1.6645 | 1.6652 | 1.6659 | 1.6688 | 1.6689 | 1.6725 | 1.6794 | 1.6802 | 1.6867 | 1.6878 | 1.6951 | 1.7079 | 45 | 44.7 | 44.99 | 44.69 | 0.01487 | 0.014869 | 0.015047 | 0.01113 | 0.004894 | 0.004419 | 0.007951 | 0.018914 | 0.008464 | 0.007235 | 0.020088 | 0.011826 | 0.007255 | 0.007792 | 0.027678 | 0.7485 | 0.3291 | 0.2972 | 0.5347 | 1.272 | 0.5692 | 0.4866 | 1.351 | 0.7859 | 0.4822 | 0.5178 | 1.8394 | -0.0093 | -0.0013 | 0.0007 | 0.0005 | 0.0027 | [6 empty] | 2.7229 | -0.009937 | 0.020924 | 0.00065137 | -1.9388e-05 | 3.112e-06 | 39 |  | 35 | [7 empty] | 0.11 | 0.40 | 0.65 | 0.81 | 0.89 | 0.934 | 0.970 | 0.981 | 0.986 | 0.990 | 0.994 | 0.996 | 0.996 | 0.995 | 0.996 | 0.997 | 0.996 | [8 empty] | 1.6 | 1.6 | 1.6 | 1.8 | 1.9 | 2.1 | 2.3 | 2.3 | 2.3 | 2.5 | 2.6 | 2.8 | 2.3 | 2.3 | 2.4 | 2.5 | 2.7 | 2.9 | 2.5 | 2.5 | 2.6 | 2.7 | 2.9 | 3.1 | 2.7 | 2.8 | 2.9 | 3 | 3.2 | 3.4 | 3.3 | 3.4 | 3.5 | 3.7 | 3.9 | 4.1 | 3.9 | 4 | 4.1 | 4.4 | 4.6 | 4.9 |  |  | 600 | 645 | 695 | 76 | 88 | 0.723 | 782 | 307 | 0.272 | 500 | 5 | 198 | 1.75 | 3 | 4 | 3 |  | 53.2 | 3.2 |  | 4
82 | BAH22 | 664358 | [5 empty] | 1.6459 | 1.65 | 1.6531 | 1.656 | 1.659 | 1.6599 | 1.6607 | 1.6643 | 1.6645 | 1.6689 | 1.6776 | 1.6787 | 1.687 | 1.6884 | 1.6979 | 1.715 | 35.8 | 35.5 | 35.81 | 35.55 | 0.01856 | 0.018554 | 0.018815 | 0.01316 | 0.005913 | 0.005437 | 0.009833 | 0.023967 | 0.01085 | 0.009432 | 0.02655 | 0.01401 | 0.008983 | 0.009832 | 0.036289 | 0.7093 | 0.3187 | 0.293 | 0.53 | 1.2917 | 0.5848 | 0.5084 | 1.431 | 0.7446 | 0.4774 | 0.5226 | 1.9287 | -0.0054 | -0.0006 | 0.0014 | 0.0013 | 0.0058 | [6 empty] | 2.6928 | -0.0090141 | 0.025059 | 0.0010141 | -3.2165e-05 | 5.6431e-06 | 38 |  | 33 | [5 empty] | 0.02 | 0.26 | 0.58 | 0.76 | 0.85 | 0.900 | 0.929 | 0.951 | 0.972 | 0.981 | 0.988 | 0.992 | 0.995 | 0.998 | 0.998 | 0.998 | 0.998 | [10 empty] | 2 | 2.2 | 2.2 | 2.5 | 2.7 | 2.9 | 2.9 | 3.1 | 3.3 | 3.6 | 3.9 | 4.2 | 2.9 | 3.1 | 3.4 | 3.7 | 4 | 4.3 | 3.2 | 3.4 | 3.7 | 4 | 4.3 | 4.7 | 3.6 | 3.8 | 4.1 | 4.4 | 4.8 | 5.2 | 4.5 | 4.7 | 5.1 | 5.4 | 5.8 | 6.3 | 5.5 | 5.7 | 6.1 | 6.5 | 7 | 7.4 | 426 | 463 | 475 | 523 | 610 | 85 | 94 | 0.732 | 643 | 259 | 0.241 | 440 | 4 | 199 | 2.2 | 1 | 3 | 1 | 2 | 3.2 | 2.2 |  | 3.96
83 | BAH26 | 668419 | [5 empty] | 1.6512 | 1.6549 | 1.6577 | 1.6602 | 1.6628 | 1.6636 | 1.6643 | 1.6674 | 1.6676 | 1.6713 | 1.6788 | 1.6797 | 1.6867 | 1.6879 | 1.6958 | 1.7099 | 41.9 | 41.6 | 41.93 | 41.63 | 0.01593 | 0.015922 | 0.016125 | 0.01167 | 0.005177 | 0.004708 | 0.008487 | 0.020365 | 0.009151 | 0.00787 | 0.021961 | 0.01241 | 0.007747 | 0.008378 | 0.030169 | 0.7329 | 0.3251 | 0.2957 | 0.533 | 1.279 | 0.5747 | 0.4943 | 1.3793 | 0.7696 | 0.4804 | 0.5196 | 1.8709 | -0.0105 | -0.0016 | 0.0014 | 0.0011 | 0.0054 | [6 empty] | 2.7137 | -0.0093481 | 0.022191 | 0.00074155 | -2.1872e-05 | 3.821e-06 | 40 |  | 35 | [7 empty] | 0.03 | 0.26 | 0.55 | 0.75 | 0.86 | 0.922 | 0.966 | 0.978 | 0.985 | 0.989 | 0.993 | 0.996 | 0.995 | 0.994 | 0.996 | 0.997 | 0.997 | [8 empty] | 2.5 | 2.5 | 2.5 | 2.6 | 2.8 | 3 | 3.3 | 3.3 | 3.4 | 3.5 | 3.7 | 3.9 | 3.3 | 3.4 | 3.4 | 3.6 | 3.7 | 4 | 3.6 | 3.6 | 3.7 | 3.8 | 4 | 4.2 | 3.9 | 3.9 | 4 | 4.2 | 4.3 | 4.6 | 4.6 | 4.6 | 4.8 | 4.9 | 5.2 | 5.4 | 5.2 | 5.3 | 5.5 | 5.7 | 6 | 6.3 | 547 | 574 | 585 | 621 | 702 | 75 | 88 | 0.757 | 796 | 314 | 0.266 | 500 | 5 | 185 | 1.97 | 1 | 3 | 2 |  | 51.2 | 2.2 |  | 3.8
84 | BAH30 | 650394 | [5 empty] | 1.6335 | 1.6372 | 1.64 | 1.6426 | 1.6453 | 1.6461 | 1.6468 | 1.65 | 1.6502 | 1.6541 | 1.6618 | 1.6628 | 1.6701 | 1.6714 | 1.6796 | 1.6945 | 39.4 | 39.1 | 39.39 | 39.1 | 0.01651 | 0.016506 | 0.016727 | 0.011841 | 0.005301 | 0.004857 | 0.008772 | 0.02121 | 0.009561 | 0.008251 | 0.02309 | 0.012603 | 0.00801 | 0.008717 | 0.031668 | 0.7174 | 0.3212 | 0.2943 | 0.5314 | 1.285 | 0.5792 | 0.4999 | 1.3989 | 0.7535 | 0.4789 | 0.5211 | 1.8932 | -0.0141 | -0.0024 | 0.0021 | 0.0015 | 0.0037 | [6 empty] | 2.6544 | -0.0084478 | 0.022276 | 0.00090008 | -3.5292e-05 | 4.7103e-06 | 38 |  | 33 | [5 empty] | 0.05 | 0.32 | 0.60 | 0.75 | 0.84 | 0.89 | 0.923 | 0.948 | 0.971 | 0.981 | 0.988 | 0.992 | 0.995 | 0.997 | 0.996 | 0.996 | 0.996 | 0.996 | 0.995 | [14 empty] | 2 | 2 | 2.1 | 2.3 | 2.5 | 2.7 | [6 empty] | 2.3 | 2.3 | 2.5 | 2.7 | 2.9 | 3.1 | 2.6 | 2.7 | 2.8 | 3 | 3.2 | 3.5 | 3.4 | 3.5 | 3.6 | 3.8 | 4.1 | 4.4 | 4.2 | 4.4 | 4.5 | 4.8 | 5.1 | 5.4 |  |  | 492 | 530 | 630 | 92 | 105 | 0.714 | 659 | 262 | 0.258 | 450 | 5 | 205 | 2.16 | 1 | 2 | 2 | 3 | 51.2 | 2 |  | 3.91
85 | S-BAH54 | 695422 | [5 empty] | 1.6777 | 1.6818 | 1.6847 | 1.6874 | 1.6901 | 1.6909 | 1.6916 | 1.6949 | 1.695 | 1.6989 | 1.7066 | 1.7076 | 1.7147 | 1.716 | 1.724 | 1.7381 | 42.2 | 41.9 | 42.16 | 41.9 | 0.01648 | 0.016483 | 0.01668 | 0.012383 | 0.005431 | 0.004898 | 0.008813 | 0.02097 | 0.009385 | 0.00801 | 0.022162 | 0.013155 | 0.008041 | 0.008639 | 0.030578 | 0.7513 | 0.3295 | 0.2972 | 0.5347 | 1.2722 | 0.5694 | 0.486 | 1.3445 | 0.7887 | 0.4821 | 0.5179 | 1.8332 | 0.0068 | 0.0025 | -0.005 | -0.0039 | -0.0275 | [6 empty] | 2.8028 | -0.011441 | 0.02383 | 0.00057323 | 1.1516e-05 | 1.2066e-06 | 38 |  | 33 | [5 empty] | 0.09 | 0.34 | 0.59 | 0.77 | 0.87 | 0.924 | 0.953 | 0.968 | 0.979 | 0.983 | 0.987 | 0.990 | 0.993 | 0.997 | 0.997 | 0.997 | 0.998 | [10 empty] | 4.7 | 4.7 | 4.9 | 4.9 | 5.1 | 5.3 | 5.4 | 5.5 | 5.6 | 5.7 | 5.9 | 6.2 | 5.4 | 5.5 | 5.7 | 5.8 | 6 | 6.2 | 5.7 | 5.7 | 5.9 | 6 | 6.3 | 6.5 | 5.9 | 6 | 6.1 | 6.3 | 6.6 | 6.8 | 6.6 | 6.7 | 6.8 | 7 | 7.3 | 7.6 | 7.1 | 7.3 | 7.5 | 7.8 | 8.1 | 8.4 |  |  | 573 | 620 | 685 | 66 | 81 | 1.051 | 1048 | 418 | 0.254 | 610 | 6 | 119 | 2.51 | 1 | 1 | 1 |  | 1 | 1 |  | 3.3
86 | BAH71 | 702401 | [5 empty] | 1.6841 | 1.6882 | 1.6912 | 1.694 | 1.6968 | 1.6976 | 1.6984 | 1.7018 | 1.702 | 1.7062 | 1.7143 | 1.7154 | 1.7231 | 1.7244 | 1.7331 | 1.7488 | 40.1 | 39.8 | 40.1 | 39.81 | 0.01751 | 0.017507 | 0.017737 | 0.012688 | 0.005656 | 0.005164 | 0.009318 | 0.022443 | 0.0101 | 0.0087 | 0.024328 | 0.013498 | 0.008508 | 0.009229 | 0.033388 | 0.7247 | 0.3231 | 0.295 | 0.5322 | 1.2819 | 0.5769 | 0.4969 | 1.3896 | 0.761 | 0.4797 | 0.5203 | 1.8824 | -0.0101 | -0.0014 | 0.0005 | 0.0003 | 0.0004 | [6 empty] | 2.8219 | -0.0099183 | 0.024394 | 0.00099652 | -4.5522e-05 | 5.5513e-06 | 40 |  | 36 | [7 empty] | 0.01 | 0.16 | 0.46 | 0.70 | 0.83 | 0.905 | 0.958 | 0.973 | 0.981 | 0.986 | 0.991 | 0.996 | 0.995 | 0.994 | 0.995 | [10 empty] | 3.3 | 3.4 | 3.4 | 3.5 | 3.8 | 3.9 | 4 | 4.1 | 4.2 | 4.4 | 4.7 | 4.9 | 4.1 | 4.2 | 4.3 | 4.5 | 4.8 | 5 | 4.3 | 4.4 | 4.6 | 4.8 | 5.1 | 5.4 | 4.7 | 4.8 | 4.9 | 5.1 | 5.4 | 5.7 | 5.4 | 5.5 | 5.7 | 6 | 6.2 | 6.6 | 6.2 | 6.4 | 6.6 | 6.9 | 7.2 | 7.6 |  |  | 620 | 672 | 747 | 74 | 84 | 0.766 | 861 | 339 | 0.269 | 500 | 5 | 174 | 1.82 | 1 | 2 | 2 |  | 4.2 | 2 |  | 3.97
87 | BAH77 | 702412 | [5 empty] | 1.684 | 1.688 | 1.691 | 1.6937 | 1.6965 | 1.6973 | 1.698 | 1.7014 | 1.7015 | 1.7056 | 1.7135 | 1.7145 | 1.722 | 1.7233 | 1.7317 | 1.7468 | 41.2 | 40.9 | 41.21 | 40.93 | 0.01703 | 0.017024 | 0.01724 | 0.012544 | 0.005546 | 0.005035 | 0.009075 | 0.02178 | 0.009791 | 0.008422 | 0.023486 | 0.013336 | 0.008283 | 0.008957 | 0.032269 | 0.7368 | 0.3258 | 0.2958 | 0.5331 | 1.2794 | 0.5751 | 0.4947 | 1.3796 | 0.7735 | 0.4805 | 0.5195 | 1.8718 | -0.0032 | 0 | 0.0003 | 0.0003 | -0.0003 | [6 empty] | 2.8223 | -0.010637 | 0.024365 | 0.00070591 | -3.9507e-06 | 2.9866e-06 | 38 |  | 34 | [6 empty] | 0.15 | 0.50 | 0.75 | 0.87 | 0.933 | 0.959 | 0.973 | 0.984 | 0.987 | 0.990 | 0.993 | 0.995 | 0.998 | 0.997 | 0.996 | 0.998 | [10 empty] | 2.4 | 2.4 | 2.5 | 2.7 | 2.8 | 3.1 | 3.3 | 3.3 | 3.4 | 3.6 | 3.7 | 4 | 3.4 | 3.4 | 3.5 | 3.6 | 3.8 | 4.1 | 3.6 | 3.6 | 3.8 | 3.9 | 4.1 | 4.4 | 3.8 | 3.9 | 4 | 4.2 | 4.4 | 4.6 | 4.5 | 4.6 | 4.8 | 5 | 5.2 | 5.5 | 5.2 | 5.4 | 5.6 | 5.8 | 6.1 | 6.4 | 523 | 556 | 572 | 606 | 665 | 72 | 84 | 0.77 | 843 | 334 | 0.261 | 510 | 5 | 184 | 1.58 | 3 | 4 | 3 |  | 51.2 | 2 |  | 4.15
88 | BAH78 | 723380 | [5 empty] | 1.7041 | 1.7085 | 1.7117 | 1.7147 | 1.7178 | 1.7187 | 1.7195 | 1.7233 | 1.7234 | 1.7279 | 1.7368 | 1.738 | 1.7464 | 1.7479 | 1.7574 | 1.7745 | 38 | 37.8 | 38.03 | 37.76 | 0.01902 | 0.019021 | 0.019276 | 0.013708 | 0.006117 | 0.005598 | 0.010109 | 0.024444 | 0.011021 | 0.009518 | 0.026659 | 0.014586 | 0.009231 | 0.010045 | 0.036547 | 0.7207 | 0.3216 | 0.2943 | 0.5315 | 1.2851 | 0.5794 | 0.5004 | 1.4016 | 0.7567 | 0.4789 | 0.5211 | 1.896 | -0.0044 | -0.0003 | -0.0006 | -0.0005 | -0.005 | [6 empty] | 2.8884 | -0.010883 | 0.026419 | 0.0011678 | -5.2246e-05 | 6.2882e-06 | 39 |  | 34 | [6 empty] | 0.11 | 0.41 | 0.67 | 0.82 | 0.89 | 0.937 | 0.961 | 0.981 | 0.987 | 0.991 | 0.994 | 0.996 | 0.998 | 0.997 | 0.997 | 0.998 | [10 empty] | 4.9 | 4.8 | 4.8 | 4.9 | 5 | 5.3 | 5.7 | 5.7 | 5.8 | 6 | 6.2 | 6.5 | 5.7 | 5.8 | 5.9 | 6.1 | 6.3 | 6.6 | 6 | 6.1 | 6.2 | 6.4 | 6.6 | 6.9 | 6.4 | 6.5 | 6.6 | 6.8 | 7.1 | 7.3 | 7.3 | 7.4 | 7.6 | 7.8 | 8.1 | 8.3 | 8.2 | 8.4 | 8.6 | 9 | 9.3 | 9.7 | 512 | 541 | 550 | 582 | 655 | 69 | 80 | 0.78 | 854 | 338 | 0.263 | 490 | 5 | 169 | 1.47 | 1 | 4 | 2 | 3 | 51.2 | 2.2 |  | 4.24
89 | S-LAL11 | 658573 | [5 empty] | 1.6455 | 1.6487 | 1.6509 | 1.6528 | 1.6548 | 1.6554 | 1.6559 | 1.6582 | 1.6583 | 1.661 | 1.6663 | 1.667 | 1.6717 | 1.6726 | 1.6777 | 1.6866 | 57.3 | 57.1 | 57.33 | 57.06 | 0.01148 | 0.011482 | 0.011584 | 0.00931 | 0.003959 | 0.003483 | 0.006221 | 0.014257 | 0.006258 | 0.005194 | 0.014078 | 0.009863 | 0.005668 | 0.005916 | 0.019681 | 0.8108 | 0.3448 | 0.3033 | 0.5418 | 1.2417 | 0.545 | 0.4524 | 1.2261 | 0.8514 | 0.4893 | 0.5107 | 1.699 | -0.0049 | -0.0006 | -0.004 | -0.0037 | -0.0189 | [6 empty] | 2.7037 | -0.011742 | 0.0159 | 0.00061265 | -4.6677e-05 | 2.6545e-06 | 36 |  | 29 | 0.01 | 0.06 | 0.17 | 0.33 | 0.50 | 0.65 | 0.77 | 0.86 | 0.920 | 0.951 | 0.969 | 0.978 | 0.984 | 0.989 | 0.990 | 0.992 | 0.995 | 0.996 | 0.998 | 0.997 | 0.997 | 0.998 | [10 empty] | 1.2 | 1.3 | 1.4 | 1.5 | 1.6 | 1.7 | 1.7 | 1.8 | 1.9 | 2 | 2.1 | 2.2 | 1.8 | 1.9 | 2 | 2.1 | 2.2 | 2.2 | 2 | 2.1 | 2.2 | 2.3 | 2.4 | 2.4 | 2.1 | 2.2 | 2.4 | 2.5 | 2.6 | 2.6 | 2.6 | 2.7 | 2.8 | 2.9 | 3.1 | 3.2 | 2.9 | 3.1 | 3.3 | 3.4 | 3.6 | 3.6 |  |  | 657 | 677 | 721 | 73 | 84 | 0.757 | 891 | 348 | 0.28 | 560 | 6 | 170 |  | 3 | 5 | 4 |  | 53 | 4.2 |  | 3.9
90 | S-LAL52 | 670573 | [5 empty] | 1.6569 | 1.6602 | 1.6624 | 1.6644 | 1.6664 | 1.667 | 1.6675 | 1.6699 | 1.67 | 1.6728 | 1.6781 | 1.6788 | 1.6836 | 1.6845 | 1.6898 | 1.6988 | 57.4 | 57.1 | 57.33 | 57.07 | 0.01168 | 0.011687 | 0.011788 | 0.009585 | 0.004054 | 0.003553 | 0.00634 | 0.014489 | 0.006355 | 0.005276 | 0.014315 | 0.01015 | 0.005775 | 0.006013 | 0.020004 | 0.8201 | 0.3469 | 0.304 | 0.5425 | 1.2398 | 0.5438 | 0.4514 | 1.2249 | 0.861 | 0.4899 | 0.5101 | 1.697 | 0.0044 | 0.0015 | -0.0059 | -0.0049 | -0.0201 | [6 empty] | 2.7419 | -0.012719 | 0.016307 | 0.00061414 | -4.8243e-05 | 2.8876e-06 | 36 |  | 29 | 0.02 | 0.10 | 0.21 | 0.34 | 0.49 | 0.63 | 0.75 | 0.84 | 0.907 | 0.943 | 0.964 | 0.974 | 0.981 | 0.986 | 0.989 | 0.992 | 0.994 | 0.996 | 0.998 | 0.997 | 0.997 | 0.998 | [10 empty] | -0.4 | -0.5 | -0.5 | -0.5 | -0.3 | -0.3 | 0 | -0.3 | -0.4 | -0.2 | -0.2 | -0.1 | 0 | -0.3 | -0.4 | -0.2 | 0.1 | 0.1 | 0.1 | -0.2 | -0.4 | -0.1 | 0 | 0.1 | 0.2 | -0.1 | -0.2 | 0 | 0.2 | 0.2 | 0.5 | 0.2 | 0 | 0.4 | 0.6 | 0.6 | 0.8 | 0.5 | 0.4 | 0.8 | 0.9 | 1 | 575 | 604 | 628 | 647 | 681 | 74 | 89 | 0.702 | 885 | 343 | 0.288 | 540 | 5 | 160 | 1.65 | 6 | 5 | 4 |  | 53.2 | 4.1 |  | 3.96
91 | S-LAL60 | 726536 | [5 empty] | 1.7107 | 1.7146 | 1.7172 | 1.7195 | 1.7219 | 1.7225 | 1.7231 | 1.7259 | 1.726 | 1.7292 | 1.7354 | 1.7362 | 1.7418 | 1.7428 | 1.749 | 1.7595 | 53.5 | 53.3 | 53.57 | 53.34 | 0.01356 | 0.013553 | 0.013672 | 0.011147 | 0.004705 | 0.004117 | 0.007348 | 0.016832 | 0.007396 | 0.006152 | 0.016679 | 0.011802 | 0.006693 | 0.006979 | 0.023301 | 0.8225 | 0.3472 | 0.3038 | 0.5422 | 1.2419 | 0.5457 | 0.4539 | 1.2307 | 0.8632 | 0.4895 | 0.5105 | 1.7043 | 0.0245 | 0.0064 | -0.0116 | -0.0091 | -0.0457 | [6 empty] | 2.9223 | -0.015269 | 0.020071 | 0.00049691 | -1.5326e-05 | 1.0772e-06 | 39 |  | 31 |  |  |  | 0.04 | 0.12 | 0.25 | 0.41 | 0.59 | 0.73 | 0.83 | 0.89 | 0.932 | 0.955 | 0.976 | 0.983 | 0.987 | 0.991 | 0.993 | 0.995 | 0.995 | 0.996 | 0.996 | [10 empty] | 3.7 | 3.6 | 3.6 | 3.7 | 3.8 | 3.9 | 4.1 | 4.1 | 4.1 | 4.2 | 4.3 | 4.4 | 4.1 | 4.1 | 4.1 | 4.2 | 4.3 | 4.5 | 4.3 | 4.2 | 4.3 | 4.4 | 4.5 | 4.7 | 4.4 | 4.4 | 4.5 | 4.6 | 4.7 | 4.9 | 4.9 | 4.9 | 4.9 | 5 | 5.1 | 5.3 | 5.2 | 5.2 | 5.3 | 5.4 | 5.6 | 5.8 | 608 | 636 | 660 | 674 | 708 | 56 | 70 | 0.893 | 1173 | 455 | 0.289 | 700 | 7 | 73 | 1.75 | 1 | 4 | 2 |  | 52 | 3 |  | 3.91
92 | S-LAH54 | 816444 | [5 empty] | 1.7959 | 1.8006 | 1.8039 | 1.807 | 1.81 | 1.8109 | 1.8117 | 1.8154 | 1.8155 | 1.8199 | 1.8284 | 1.8295 | 1.8374 | 1.8387 | 1.8475 | 1.8628 | 44.3 | 44.1 | 44.36 | 44.11 | 0.01839 | 0.018384 | 0.018587 | 0.014127 | 0.006145 | 0.0055 | 0.009872 | 0.023203 | 0.010319 | 0.008729 | 0.024006 | 0.014995 | 0.009004 | 0.009583 | 0.033254 | 0.7684 | 0.3343 | 0.2992 | 0.537 | 1.2621 | 0.5613 | 0.4748 | 1.3058 | 0.8067 | 0.4844 | 0.5156 | 1.7891 | 0.0136 | 0.0047 | -0.0105 | -0.0084 | -0.0478 | [6 empty] | 3.2127 | -0.015351 | 0.02844 | 0.0007918 | -1.7033e-05 | 2.6219e-06 | 40 |  | 33 |  |  |  |  | 0.01 | 0.13 | 0.36 | 0.56 | 0.72 | 0.82 | 0.88 | 0.926 | 0.948 | 0.969 | 0.977 | 0.984 | 0.989 | 0.993 | 0.996 | 0.995 | 0.995 | 0.997 | 0.997 | 0.997 | [14 empty] | 3.9 | 4 | 4.1 | 4.3 | 4.6 | 4.9 | [6 empty] | 4.2 | 4.2 | 4.4 | 4.6 | 4.9 | 5.2 | 4.4 | 4.5 | 4.7 | 4.9 | 5.2 | 5.5 | 4.9 | 5.1 | 5.3 | 5.6 | 5.9 | 6.2 | 5.5 | 5.7 | 5.9 | 6.3 | 6.6 | 7 | 632 | 666 | 692 | 709 | 729 | 59 | 71 | 0.849 | 1242 | 480 | 0.292 | 680 | 7 | 61 | 1.38 | 1 | 3 | 1 |  | 4.2 | 1 |  | 4.54
93 | S-LAH67 | 795453 | [5 empty] | 1.7761 | 1.7807 | 1.7838 | 1.7868 | 1.7897 | 1.7906 | 1.7913 | 1.7948 | 1.795 | 1.7992 | 1.8073 | 1.8083 | 1.8158 | 1.8171 | 1.8254 | 1.8399 | 45.3 | 45 | 45.29 | 45.05 | 0.01755 | 0.017553 | 0.017741 | 0.013613 | 0.005892 | 0.005259 | 0.009434 | 0.022122 | 0.009828 | 0.008305 | 0.02281 | 0.014445 | 0.008602 | 0.009139 | 0.031618 | 0.7755 | 0.3357 | 0.2996 | 0.5375 | 1.2603 | 0.5599 | 0.4731 | 1.2995 | 0.8142 | 0.4849 | 0.5151 | 1.7822 | 0.0163 | 0.0049 | -0.0104 | -0.0083 | -0.0463 | [6 empty] | 3.144 | -0.015542 | 0.026648 | 0.00077813 | -1.9462e-05 | 2.4669e-06 | 40 |  | 33 | [5 empty] | 0.10 | 0.28 | 0.49 | 0.65 | 0.77 | 0.85 | 0.904 | 0.931 | 0.958 | 0.971 | 0.979 | 0.986 | 0.991 | 0.996 | 0.996 | 0.997 | 0.998 | [16 empty] | 4.1 | 4.1 | 4.2 | 4.3 | 4.4 | 4.6 | [6 empty] | 4.4 | 4.4 | 4.4 | 4.6 | 4.7 | 4.9 | 4.6 | 4.6 | 4.7 | 4.8 | 4.9 | 5.1 | 5.2 | 5.2 | 5.3 | 5.4 | 5.6 | 5.8 | 5.7 | 5.8 | 5.9 | 6.1 | 6.3 | 6.5 | 632 | 655 | 681 | 701 | 731 | 60 | 69 | 0.865 | 1212 | 469 | 0.292 | 670 | 7 | 64 |  | 1 | 3 | 1 |  | 4.2 | 1 |  | 4.29
94 | LAH71 | 850323 | [5 empty] | 1.8242 | 1.83 | 1.8343 | 1.8384 | 1.8426 | 1.8438 | 1.8449 | 1.85 | 1.8503 | 1.8565 | 1.8689 | 1.8705 | 1.8824 | 1.8845 | 1.8982 |  | 32.3 | 32 | 32.29 | 32.05 | 0.02634 | 0.026336 | 0.026727 | 0.018398 | 0.008301 | 0.007677 | 0.013909 | 0.034246 | 0.015587 | 0.013684 |  | 0.019597 | 0.01271 | 0.014017 |  | 0.6986 | 0.3152 | 0.2915 | 0.5281 | 1.3003 | 0.5919 | 0.5196 |  | 0.7332 | 0.4755 | 0.5245 |  | 0.0004 | 0.0002 | 0.0027 | 0.0027 | [7 empty] | 3.3034 | -0.013869 | 0.037625 | 0.0021068 | -0.00011821 | 1.4781e-05 |  | 41 | 36 | [8 empty] | 0.02 | 0.16 | 0.39 | 0.58 | 0.72 | 0.86 | 0.926 | 0.954 | 0.973 | 0.983 | 0.994 | 0.994 | 0.994 | 0.995 | 0.997 | 0.997 | [14 empty] | 4 | 4 | 4.1 | 4.3 | 4.5 | 4.7 | [6 empty] | 4.4 | 4.5 | 4.6 | 4.8 | 5.1 | 5.4 | 4.9 | 5 | 5.2 | 5.4 | 5.6 | 5.9 | 6.1 | 6.3 | 6.4 | 6.7 | 7 | 7.3 | 7.4 | 7.6 | 7.9 | 8.2 | 8.6 | 9 | 560 | 580 | 598 | 633 | 668 | 74 | 83 | 0.702 | 952 | 370 | 0.286 | 460 | 5 | 151 | 1.3 | 1 | 4 | 2 |  | 51.2 | 1 |  | 4.81
95 | LAH78 | 901315 | 908313 | 1.844 | 1.8517 | 1.8606 | 1.8696 | 1.8729 | 1.8793 | 1.884 | 1.8885 | 1.893 | 1.8943 | 1.8956 | 1.9011 | 1.9014 | 1.9081 | 1.9216 | 1.9233 | 1.9363 | 1.9386 | 1.9536 |  | 31.5 | 31.3 | 31.55 | 31.31 | 0.02857 | 0.028569 | 0.029 | 0.020097 | 0.009023 | 0.008321 | 0.015076 | 0.037236 | 0.016988 | 0.014965 |  | 0.021397 | 0.013776 | 0.015224 |  | 0.7035 | 0.3158 | 0.2913 | 0.5277 | 1.3034 | 0.5946 | 0.5238 |  | 0.7378 | 0.475 | 0.525 |  | 0.0088 | 0.0017 | 0.0042 | 0.0042 |  | 2.0812 | 0.39863 | 2.2168 | 0.011191 | 0.052175 | 141.8932 | [7 empty] | 40 | 36 | [8 empty] | 0.01 | 0.25 | 0.58 | 0.76 | 0.85 | 0.927 | 0.955 | 0.967 | 0.976 | 0.983 | 0.992 | 0.996 | 0.997 | 0.997 | 0.998 | 0.998 | 0.998 | 0.999 | 0.997 | 0.997 | 0.992 | 0.976 | 0.935 | 0.78 | 4.6 | 4.8 | 4.9 | 5 | 5.2 | 5.3 | 5.5 | 5.7 | 5.9 | 6.1 | 6.2 | 6.4 | 5.6 | 5.8 | 6 | 6.1 | 6.3 | 6.5 | 5.9 | 6.1 | 6.3 | 6.5 | 6.7 | 6.9 | 6.4 | 6.6 | 6.8 | 7.1 | 7.3 | 7.5 | 7.5 | 7.8 | 8.1 | 8.4 | 8.7 | 9 | 8.7 | 9.1 | 9.5 | 9.8 | 10.2 | 10.6 | 617 | 638 | 658 | 687 | 722 | 60 | 74 | 0.931 | 1232 | 476 | 0.294 | 680 | 7 | 63 | 1.64 | 1 | 1 | 2 |  | 3 | 1 |  | 4.48
96 | LAH80 | 885302 | 892299 | 1.8269 | 1.8347 | 1.8435 | 1.8526 | 1.856 | 1.8625 | 1.8672 | 1.8718 | 1.8765 | 1.8778 | 1.8791 | 1.8847 | 1.885 | 1.8919 | 1.9058 | 1.9076 | 1.921 | 1.9234 | 1.9389 |  | 30.2 | 29.9 | 30.16 | 29.94 | 0.02934 | 0.029341 | 0.029792 | 0.020498 | 0.009224 | 0.008526 | 0.015459 | 0.038358 | 0.017543 | 0.015531 |  | 0.02183 | 0.014127 | 0.015665 |  | 0.6986 | 0.3144 | 0.2906 | 0.5269 | 1.3073 | 0.5979 | 0.5293 |  | 0.7327 | 0.4742 | 0.5258 |  | 0.0104 | 0.002 | 0.0052 | 0.0052 |  | 2.0664 | 0.34932 | 1.9175 | 0.012213 | 0.055596 | 125.4736 | [7 empty] | 41 | 36 | [8 empty] | 0.06 | 0.37 | 0.65 | 0.79 | 0.86 | 0.921 | 0.949 | 0.965 | 0.975 | 0.982 | 0.992 | 0.995 | 0.996 | 0.997 | 0.998 | 0.998 | 0.997 | 0.997 | 0.995 | 0.993 | 0.988 | 0.973 | 0.932 | 0.79 | 3.7 | 3.8 | 3.9 | 4 | 4.1 | 4.2 | 4.7 | 4.9 | 5.1 | 5.2 | 5.4 | 5.6 | 4.8 | 5 | 5.1 | 5.3 | 5.5 | 5.6 | 5.1 | 5.3 | 5.5 | 5.7 | 5.9 | 6.1 | 5.6 | 5.8 | 6.1 | 6.3 | 6.5 | 6.7 | 6.7 | 7 | 7.3 | 7.6 | 7.9 | 8.2 | 8.1 | 8.4 | 8.8 | 9.2 | 9.6 | 9.9 | 577 | 596 | 622 | 659 | 701 | 66 | 82 | 1.044 | 1236 | 480 | 0.288 | 660 | 7 | 74 | 2.02 | 1 | 2 | 2 |  | 2.3 | 1 |  | 3.99
97 | S-YGH52 | 787500 | [6 empty] | 1.7735 | 1.7764 | 1.7791 | 1.7818 | 1.7825 | 1.7832 | 1.7864 | 1.7865 | 1.7902 | 1.7975 | 1.7984 | 1.805 | 1.8062 | 1.8134 | 1.8259 | 50 | 49.8 | 50 | 49.75 | 0.01573 | 0.01573 | 0.015883 |  | 0.005361 | 0.004746 | 0.008493 | 0.019656 | 0.008672 | 0.007248 | 0.01972 |  | 0.007741 | 0.008142 | 0.027487 |  | 0.3408 | 0.3017 | 0.5399 | 1.2496 | 0.5513 | 0.4608 | 1.2537 |  | 0.4874 | 0.5126 | 1.7306 |  | 0.0043 | -0.0113 | -0.0093 | -0.0526 | [6 empty] | 3.1224 | -0.0156 | 0.023832 | 0.00072564 | -3.0564e-05 | 2.0883e-06 | 39 |  | 31 |  |  |  | 0.08 | 0.19 | 0.34 | 0.50 | 0.66 | 0.78 | 0.86 | 0.914 | 0.945 | 0.961 | 0.976 | 0.983 | 0.988 | 0.993 | 0.995 | 0.996 | 0.996 | 0.995 | 0.995 | [10 empty] | 3.1 | 3.1 | 3.2 | 3.3 | 3.6 | 3.9 | 3.8 | 3.8 | 3.9 | 4 | 4.2 | 4.5 | 3.8 | 3.8 | 3.9 | 4.1 | 4.3 | 4.6 | 4 | 4 | 4.1 | 4.3 | 4.5 | 4.7 | 4.1 | 4.2 | 4.3 | 4.5 | 4.7 | 5 | 4.6 | 4.7 | 4.8 | 5 | 5.2 | 5.4 | 5.1 | 5.2 | 5.3 | 5.5 | 5.8 | 6 |  |  | 686 | 718 | 736 | 63 | 77 | 0.808 | 1229 | 475 | 0.294 | 720 | 7 | 60 |  | 1 | 3 | 1 |  | 4 | 1 | B | 4.79
98 | SSL 2 | 529517 | [5 empty] | 1.518 | 1.5208 | 1.5228 | 1.5246 | 1.5263 | 1.5268 | 1.5273 | 1.5294 | 1.5294 | 1.5319 | 1.5366 | 1.5372 | 1.5415 | 1.5422 | 1.547 | 1.5552 | 51.7 | 51.5 | 51.72 | 51.48 | 0.01024 | 0.010236 | 0.010331 | 0.008383 | 0.003543 | 0.003102 | 0.005538 | 0.012775 | 0.005641 | 0.004737 | 0.012947 | 0.008876 | 0.005045 | 0.005286 | 0.018 | 0.819 | 0.3461 | 0.303 | 0.541 | 1.248 | 0.5511 | 0.4628 | 1.2648 | 0.8592 | 0.4883 | 0.5117 | 1.7423 | 0.0297 | 0.0075 | -0.0093 | -0.0067 | -0.0271 | [6 empty] | 2.3007 | -0.0098823 | 0.013879 | 0.00016341 | 1.4393e-05 | -9.3322e-08 | 35 |  | 30 |  |  | 0.03 | 0.21 | 0.46 | 0.66 | 0.80 | 0.88 | 0.932 | 0.958 | 0.968 | 0.982 | 0.989 | 0.992 | 0.993 | 0.995 | 0.996 | 0.997 | 0.998 | 0.997 | 0.997 | 0.998 | 0.999 | 0.999 | [14 empty] | 3.9 | 4 | 4.2 | 4.4 | 4.7 | 5 | [6 empty] | 4 | 4.2 | 4.3 | 4.6 | 4.8 | 5.1 | 4.2 | 4.3 | 4.5 | 4.7 | 4.9 | 5.2 | 4.4 | 4.6 | 4.8 | 5.1 | 5.5 | 5.8 | 4.8 | 5 | 5.2 | 5.5 | 5.8 | 6.2 |  |  | 473 | 523 | 695 | 54 | 60 | 0.957 | 540 | 223 | 0.213 | 470 | 5 | 114 |  | 4 | 3 | 1 |  | 1 | 1 |  | 2.57
99 | SSL 5 | 521526 | [5 empty] | 1.5101 | 1.513 | 1.5149 | 1.5166 | 1.5183 | 1.5188 | 1.5192 | 1.5212 | 1.5213 | 1.5237 | 1.5282 | 1.5288 | 1.5329 | 1.5337 | 1.5382 | 1.5461 | 52.6 | 52.3 | 52.55 | 52.31 | 0.00992 | 0.00992 | 0.01001 | 0.008168 | 0.003433 | 0.003006 | 0.005369 | 0.012362 | 0.005448 | 0.004563 | 0.012487 | 0.008646 | 0.004891 | 0.005119 | 0.017367 | 0.8234 | 0.3461 | 0.303 | 0.5412 | 1.2462 | 0.5492 | 0.46 | 1.2588 | 0.8637 | 0.4886 | 0.5114 | 1.735 | 0.0302 | 0.0065 | -0.0094 | -0.0072 | -0.0262 | [6 empty] | 2.2793 | -0.010733 | 0.012001 | 0.00058141 | -4.6206e-05 | 2.9558e-06 | 35 |  | 30 |  |  | 0.03 | 0.15 | 0.34 | 0.53 | 0.68 | 0.80 | 0.87 | 0.921 | 0.945 | 0.965 | 0.978 | 0.990 | 0.991 | 0.994 | 0.996 | 0.997 | 0.998 | 0.998 | 0.997 | 0.998 | 0.999 | 0.999 | [14 empty] | 3.8 | 4 | 4.2 | 4.5 | 4.8 | 5.1 | [6 empty] | 4 | 4.1 | 4.4 | 4.6 | 4.9 | 5.3 | 4.1 | 4.3 | 4.5 | 4.8 | 5.1 | 5.4 | 4.5 | 4.6 | 4.9 | 5.1 | 5.4 | 5.8 | 4.7 | 4.9 | 5.2 | 5.5 | 5.9 | 6.3 |  |  | 455 | 525 |  | 53 | 59 | 0.929 | 530 | 218 | 0.215 | 460 | 5 | 111 | 3.93 | 4 | 4 | 2 |  | 2.1 | 2 |  | 2.51
100 | BPM 4 | 613438 | [5 empty] | 1.5982 | 1.6019 | 1.6045 | 1.6068 | 1.6092 | 1.6099 | 1.6105 | 1.6133 | 1.6134 | 1.6167 | 1.6232 | 1.624 | 1.63 | 1.6311 | 1.6378 | 1.6496 | 43.8 | 43.6 | 43.84 | 43.61 | 0.01399 | 0.013991 | 0.014143 | 0.01102 | 0.00472 | 0.004192 | 0.007518 | 0.017669 | 0.00787 | 0.006691 | 0.01851 | 0.011683 | 0.006855 | 0.007288 | 0.025565 | 0.7876 | 0.3374 | 0.2996 | 0.5373 | 1.2629 | 0.5625 | 0.4782 | 1.323 | 0.8261 | 0.4847 | 0.5153 | 1.8076 | 0.0352 | 0.0084 | -0.0108 | -0.008 | -0.0349 | [6 empty] | 2.5489 | -0.012923 | 0.018434 | 0.00067483 | -2.8838e-05 | 3.0576e-06 | 38 |  | 32 |  |  |  |  | 0.07 | 0.20 | 0.38 | 0.56 | 0.71 | 0.82 | 0.89 | 0.936 | 0.960 | 0.983 | 0.990 | 0.994 | 0.996 | 0.997 | 0.997 | 0.997 | 0.997 | 0.997 | 0.997 | 0.997 | [8 empty] | 4.1 | 4.2 | 4.3 | 4.4 | 4.5 | 4.8 | 4.7 | 4.8 | 4.8 | 5 | 5.2 | 5.4 | 4.8 | 4.9 | 4.9 | 5.1 | 5.2 | 5.4 | 5.1 | 5.1 | 5.2 | 5.3 | 5.4 | 5.6 | 5.3 | 5.3 | 5.4 | 5.5 | 5.6 | 5.8 | 5.8 | 5.8 | 5.9 | 6 | 6.2 | 6.4 | 6.3 | 6.4 | 6.5 | 6.6 | 6.8 | 7.1 | 430 | 462 | 482 | 513 | 556 | 53 | 64 | 0.769 | 614 | 241 | 0.275 | 420 | 4 | 118 |  | 3 | 5 | 3 | 4 | 53.2 | 4.2 |  | 3.22
101 | BPM51 | 613443 | 617440 | 1.5746 | 1.5819 | 1.5895 | 1.5961 | 1.5982 | 1.602 | 1.6045 | 1.6069 | 1.6092 | 1.6099 | 1.6105 | 1.6133 | 1.6134 | 1.6167 | 1.6231 | 1.6239 | 1.6298 | 1.6309 | 1.6375 | 1.6491 | 44.3 | 44 | 44.27 | 44.04 | 0.01386 | 0.013857 | 0.014004 | 0.010995 | 0.004696 | 0.004159 | 0.007453 | 0.017478 | 0.00778 | 0.006614 | 0.018263 | 0.011654 | 0.006794 | 0.00721 | 0.025237 | 0.7935 | 0.3389 | 0.3001 | 0.5379 | 1.2613 | 0.5614 | 0.4773 | 1.318 | 0.8322 | 0.4851 | 0.5149 | 1.8021 | 0.0391 | 0.0094 | -0.0115 | -0.0084 | -0.0363 | 1.3744 | 0.17403 | 0.90549 | 0.0087717 | 0.040525 | 72.7685 | [6 empty] | 38 |  | 31 |  |  |  | 0.03 | 0.19 | 0.40 | 0.58 | 0.72 | 0.82 | 0.89 | 0.938 | 0.961 | 0.976 | 0.989 | 0.994 | 0.996 | 0.997 | 0.998 | 0.999 | 0.998 | 0.998 | 0.999 | 0.998 | 0.998 | 0.997 | 0.998 | 0.970 | 0.984 | 0.971 | 0.924 | 0.74 | 0.46 | [6 empty] | 4.5 | 4.6 | 4.7 | 4.9 | 5.1 | 5.3 | [6 empty] | 4.7 | 4.8 | 4.9 | 5.1 | 5.3 | 5.6 | 4.9 | 5 | 5.1 | 5.3 | 5.6 | 5.8 | 5.4 | 5.5 | 5.6 | 5.8 | 6.1 | 6.4 | 5.9 | 6 | 6.2 | 6.4 | 6.7 | 7 | 431 | 462 | 483 | 508 | 554 | 52 | 62 | 0.754 | 615 | 242 | 0.273 | 420 | 4 | 120 | 3.23 | 4 | 6 | 1 |  | 53.2 | 4.2 |  | 3.24
102 | BPH 5 | 654397 | 658395 | 1.6121 | 1.6194 | 1.6272 | 1.6342 | 1.6366 | 1.6408 | 1.6437 | 1.6465 | 1.6492 | 1.65 | 1.6507 | 1.654 | 1.6541 | 1.658 | 1.6657 | 1.6667 | 1.6738 | 1.6751 | 1.6832 | 1.6976 | 39.7 | 39.5 | 39.69 | 39.45 | 0.01648 | 0.016482 | 0.016679 | 0.012617 | 0.005469 | 0.004903 | 0.008815 | 0.020987 | 0.009408 | 0.008077 | 0.022482 | 0.01339 | 0.008042 | 0.008637 | 0.03092 | 0.7655 | 0.3318 | 0.2975 | 0.5348 | 1.2733 | 0.5708 | 0.49 | 1.364 | 0.8028 | 0.4822 | 0.5178 | 1.8538 | 0.0326 | 0.0078 | -0.009 | -0.0065 | -0.0287 | 1.4485 | 0.22045 | 0.99476 | 0.0092817 | 0.0433 | 77.6475 | [6 empty] | 38 |  | 33 | [5 empty] | 0.10 | 0.31 | 0.53 | 0.70 | 0.81 | 0.89 | 0.934 | 0.958 | 0.982 | 0.990 | 0.994 | 0.996 | 0.997 | 0.998 | 0.998 | 0.999 | 0.999 | 0.999 | 0.998 | 0.998 | 0.999 | 0.968 | 0.983 | 0.970 | 0.921 | 0.73 | 0.47 | 5.3 | 5.4 | 5.5 | 5.6 | 5.7 | 5.8 | 5.8 | 5.9 | 6.1 | 6.2 | 6.4 | 6.5 | 5.8 | 6 | 6.1 | 6.3 | 6.4 | 6.6 | 6 | 6.1 | 6.3 | 6.5 | 6.6 | 6.8 | 6.2 | 6.4 | 6.6 | 6.7 | 6.9 | 7.1 | 6.8 | 7 | 7.2 | 7.4 | 7.6 | 7.8 | 7.4 | 7.7 | 7.9 | 8.1 | 8.3 | 8.5 | 455 | 485 | 512 | 540 | 579 | 46 | 57 | 0.766 | 655 | 257 | 0.275 | 440 | 4 | 117 | 2.88 | 3 | 5 | 1 | 2 | 52.2 | 4.2 |  | 3.49
103 | BPH 8 | 720347 | 725345 | 1.674 | 1.6812 | 1.6891 | 1.6965 | 1.6992 | 1.7041 | 1.7077 | 1.711 | 1.7144 | 1.7153 | 1.7162 | 1.7203 | 1.7205 | 1.7254 | 1.7351 | 1.7364 | 1.7456 | 1.7472 | 1.7577 | 1.7768 | 34.7 | 34.5 | 34.71 | 34.49 | 0.02075 | 0.020754 | 0.021034 | 0.015156 | 0.006704 | 0.006106 | 0.011023 | 0.026739 | 0.012091 | 0.010507 | 0.029551 | 0.016115 | 0.010064 | 0.01097 | 0.040403 | 0.7303 | 0.323 | 0.2942 | 0.5311 | 1.2884 | 0.5826 | 0.5063 | 1.4239 | 0.7661 | 0.4785 | 0.5215 | 1.9208 | 0.0208 | 0.0051 | -0.0042 | -0.0027 | -0.0105 | 1.5932 | 0.27778 | 1.0407 | 0.010346 | 0.047409 | 81.2864 | [6 empty] | 40 |  | 34 | [5 empty] | 0.01 | 0.13 | 0.32 | 0.51 | 0.67 | 0.79 | 0.87 | 0.923 | 0.967 | 0.984 | 0.991 | 0.995 | 0.997 | 0.998 | 0.997 | 0.997 | 0.998 | 0.997 | 0.997 | 0.996 | 0.996 | 0.976 | 0.981 | 0.968 | 0.930 | 0.77 | 0.55 | 5.3 | 5.4 | 5.6 | 5.8 | 5.9 | 6.1 | 6.1 | 6.3 | 6.5 | 6.6 | 6.8 | 7 | 6.2 | 6.4 | 6.5 | 6.7 | 6.9 | 7.1 | 6.5 | 6.7 | 6.9 | 7 | 7.2 | 7.4 | 6.9 | 7.1 | 7.3 | 7.5 | 7.7 | 7.9 | 7.8 | 8 | 8.2 | 8.4 | 8.7 | 8.9 | 8.7 | 9 | 9.3 | 9.5 | 9.8 | 10.1 | 435 | 465 | 492 | 517 | 545 | 54 | 67 | 0.73 | 707 | 278 | 0.273 | 450 | 5 | 166 | 1.86 | 2 | 5 | 4 |  | 53.2 | 4.2 |  | 4.2
104 | BPH35 | 645408 | [5 empty] | 1.6277 | 1.6317 | 1.6345 | 1.6372 | 1.6398 | 1.6405 | 1.6412 | 1.6444 | 1.6445 | 1.6482 | 1.6556 | 1.6565 | 1.6634 | 1.6646 | 1.6722 | 1.6859 | 40.8 | 40.6 | 40.82 | 40.58 | 0.01579 | 0.01579 | 0.015975 | 0.012118 | 0.005248 | 0.004702 | 0.008451 | 0.020068 | 0.00898 | 0.007683 | 0.021337 | 0.01286 | 0.007709 | 0.008266 | 0.02939 | 0.7674 | 0.3324 | 0.2978 | 0.5352 | 1.2709 | 0.5687 | 0.4866 | 1.3513 | 0.805 | 0.4826 | 0.5174 | 1.8397 | 0.0292 | 0.0071 | -0.009 | -0.0067 | -0.0319 | [6 empty] | 2.6413 | -0.012998 | 0.021252 | 0.00074167 | -1.9815e-05 | 3.0699e-06 | 39 |  | 33 |  |  |  |  | 0.01 | 0.10 | 0.25 | 0.44 | 0.62 | 0.76 | 0.85 | 0.913 | 0.950 | 0.982 | 0.990 | 0.995 | 0.997 | 0.998 | 0.998 | 0.997 | 0.998 | 0.998 | [16 empty] | 5.4 | 5.5 | 5.6 | 5.8 | 6.1 | 6.3 | [6 empty] | 5.8 | 5.9 | 6 | 6.1 | 6.3 | 6.5 | 5.9 | 6 | 6.2 | 6.4 | 6.6 | 6.8 | 6.5 | 6.6 | 6.7 | 7 | 7.2 | 7.5 | 7.1 | 7.2 | 7.4 | 7.7 | 8 | 8.3 | 438 | 469 | 485 | 519 | 562 | 48 | 62 | 0.773 | 666 | 261 | 0.274 | 470 | 5 | 111 | 2.65 | 3 | 5 | 3 |  | 52.1 | 4.2 |  | 3.46
105 | BPH40 | 677375 | [5 empty] | 1.6578 | 1.6622 | 1.6653 | 1.6682 | 1.6712 | 1.672 | 1.6728 | 1.6763 | 1.6765 | 1.6808 | 1.6892 | 1.6903 | 1.6982 | 1.6996 | 1.7085 | 1.7246 | 37.5 | 37.3 | 37.54 | 37.3 | 0.01802 | 0.018023 | 0.018253 | 0.013401 | 0.005879 | 0.005327 | 0.009602 | 0.02308 | 0.010384 | 0.008949 | 0.025016 | 0.014239 | 0.008764 | 0.009489 | 0.034332 | 0.7435 | 0.3262 | 0.2956 | 0.5328 | 1.2806 | 0.5762 | 0.4965 | 1.388 | 0.7801 | 0.4801 | 0.5199 | 1.8809 | 0.0207 | 0.0048 | -0.0061 | -0.0045 | -0.0227 | [6 empty] | 2.7375 | -0.013153 | 0.023895 | 0.0011078 | -4.8819e-05 | 5.4774e-06 | 40 |  | 34 | [5 empty] | 0.02 | 0.13 | 0.30 | 0.49 | 0.66 | 0.79 | 0.87 | 0.924 | 0.974 | 0.988 | 0.993 | 0.996 | 0.997 | 0.998 | 0.998 | 0.998 | 0.998 | [16 empty] | 6.1 | 6.2 | 6.3 | 6.6 | 6.8 | 7.1 | [6 empty] | 6.4 | 6.5 | 6.7 | 6.9 | 7.2 | 7.4 | 6.7 | 6.8 | 7 | 7.2 | 7.5 | 7.8 | 7.5 | 7.6 | 7.8 | 8 | 8.3 | 8.6 | 8.3 | 8.4 | 8.7 | 9 | 9.3 | 9.7 | 425 | 456 | 484 | 508 | 547 | 53 | 64 | 0.771 | 691 | 271 | 0.275 | 460 | 5 | 116 | 2.26 | 2 | 5 | 3 |  | 52.1 | 4.1 |  | 3.76
106 | BPH45 | 719335 | [5 empty] | 1.6968 | 1.7018 | 1.7054 | 1.7088 | 1.7122 | 1.7132 | 1.7141 | 1.7183 | 1.7185 | 1.7236 | 1.7337 | 1.7349 | 1.7445 | 1.7462 | 1.7572 | 1.777 | 33.5 | 33.3 | 33.52 | 33.28 | 0.02144 | 0.021438 | 0.02174 | 0.015402 | 0.006861 | 0.006283 | 0.01136 | 0.027724 | 0.012569 | 0.010944 | 0.030806 | 0.016386 | 0.010376 | 0.011364 | 0.042089 | 0.7184 | 0.32 | 0.2931 | 0.5299 | 1.2932 | 0.5863 | 0.5105 | 1.437 | 0.7537 | 0.4773 | 0.5227 | 1.936 | 0.0145 | 0.0035 | -0.0019 | -0.0009 | -0.0073 | [6 empty] | 2.8619 | -0.012426 | 0.029889 | 0.0010371 | 1.6016e-06 | 4.4595e-06 | 42 |  | 35 | [7 empty] | 0.09 | 0.24 | 0.42 | 0.59 | 0.74 | 0.83 | 0.941 | 0.976 | 0.989 | 0.994 | 0.996 | 0.997 | 0.997 | 0.998 | 0.998 | [16 empty] | 7.2 | 7.3 | 7.5 | 7.7 | 8 | 8.3 | [6 empty] | 7.6 | 7.7 | 7.9 | 8.2 | 8.5 | 8.8 | 8 | 8.2 | 8.4 | 8.6 | 8.9 | 9.3 | 9 | 9.2 | 9.5 | 9.8 | 10.2 | 10.6 | 10.2 | 10.5 | 10.8 | 11.1 | 11.5 | 12 | 401 | 433 | 457 | 482 | 521 | 57 | 69 | 0.749 | 688 | 270 | 0.274 | 460 | 5 | 131 | 1.82 | 2 | 4 | 3 |  | 52 | 4.3 |  | 4.16
107 | BPH50 | 740317 | [5 empty] | 1.7168 | 1.722 | 1.7258 | 1.7294 | 1.7332 | 1.7342 | 1.7353 | 1.7398 | 1.74 | 1.7455 | 1.7565 | 1.7579 | 1.7684 | 1.7703 | 1.7824 | 1.8045 | 31.7 | 31.5 | 31.71 | 31.49 | 0.02334 | 0.023337 | 0.023678 | 0.016415 | 0.007385 | 0.006812 | 0.012336 | 0.030298 | 0.013773 | 0.012059 | 0.034175 | 0.01748 | 0.011271 | 0.012407 | 0.046542 | 0.7034 | 0.3165 | 0.2919 | 0.5286 | 1.2983 | 0.5902 | 0.5167 | 1.4644 | 0.7382 | 0.476 | 0.524 | 1.9656 | 0.008 | 0.0022 | -0.0005 | 0 | 0.0049 | [6 empty] | 2.9271 | -0.01197 | 0.031923 | 0.0015458 | -6.3507e-05 | 9.6835e-06 | 42 |  | 35 | [7 empty] | 0.08 | 0.23 | 0.41 | 0.58 | 0.73 | 0.83 | 0.939 | 0.976 | 0.989 | 0.994 | 0.996 | 0.997 | 0.997 | 0.998 | 0.998 | [16 empty] | 8 | 8.1 | 8.4 | 8.7 | 9 | 9.4 | [6 empty] | 8.4 | 8.6 | 8.9 | 9.3 | 9.7 | 10.1 | 8.9 | 9.1 | 9.4 | 9.8 | 10.2 | 10.6 | 10.2 | 10.5 | 10.8 | 11.2 | 11.6 | 12 | 11.5 | 11.8 | 12.2 | 12.7 | 13.2 | 13.7 | 423 | 456 | 477 | 506 | 550 | 56 | 65 | 0.725 | 663 | 262 | 0.264 | 430 | 4 | 142 | 1.48 | 1 | 5 | 2 | 3 | 52.2 | 4.2 |  | 4.48
108 | FTL 8 | 511510 | [5 empty] | 1.5003 | 1.503 | 1.5048 | 1.5065 | 1.5082 | 1.5087 | 1.5091 | 1.5111 | 1.5112 | 1.5136 | 1.5182 | 1.5188 | 1.5231 | 1.5239 | 1.5287 |  | 51 | 50.7 | 51.02 | 50.7 | 0.01002 | 0.010019 | 0.01013 | 0.007911 | 0.003369 | 0.002997 | 0.005378 | 0.01268 | 0.005658 | 0.004844 |  | 0.008385 | 0.004904 | 0.005226 |  | 0.7896 | 0.3363 | 0.2991 | 0.5368 | 1.2656 | 0.5647 | 0.4835 |  | 0.8277 | 0.4841 | 0.5159 |  | 0.0035 | -0.0014 | 0.0068 | 0.0058 | [7 empty] | 2.2499 | -0.01001 | 0.010686 | 0.00098511 | -0.00010139 | 7.0447e-06 | 39 |  | 36 | [7 empty] | 0.01 | 0.20 | 0.55 | 0.78 | 0.905 | 0.951 | 0.978 | 0.985 | 0.990 | 0.992 | 0.994 | 0.997 | 0.997 | 0.997 | 0.997 | [10 empty] | -1.4 | -1.5 | -1.5 | -1.4 | -1.4 | -1.4 | -1.1 | -1.1 | -1.1 | -1 | -1 | -0.8 | -1.1 | -1.1 | -1.1 | -1 | -1 | -0.8 | -1 | -1 | -1 | -0.9 | -0.8 | -0.7 | -0.8 | -0.8 | -0.8 | -0.7 | -0.6 | -0.5 | -0.5 | -0.5 | -0.5 | -0.4 | -0.2 | 0 | -0.1 | -0.1 | -0.1 | 0 | 0.2 | 0.4 | 398 | 432 | 435 | 495 | 619 | 90 | 100 | 0.953 | 565 | 228 | 0.239 | 430 | 4 | 137 |  | 1 | 1 | 2 |  | 1 | 1 |  | 2.5
109 | S-FTL10 | 501564 | 503561 | 1.4753 | 1.4802 | 1.4855 | 1.49 | 1.4914 | 1.4939 | 1.4956 | 1.4972 | 1.4987 | 1.4991 | 1.4995 | 1.5013 | 1.5014 | 1.5035 | 1.5076 | 1.5081 | 1.5118 | 1.5125 | 1.5166 | 1.5238 | 56.4 | 56.1 | 56.42 | 56.12 | 0.00889 | 0.008886 | 0.008971 | 0.007246 | 0.003063 | 0.002687 | 0.004802 | 0.011116 | 0.004917 | 0.004142 | 0.011352 | 0.007673 | 0.004375 | 0.004596 | 0.015757 | 0.8154 | 0.3447 | 0.3024 | 0.5404 | 1.251 | 0.5533 | 0.4661 | 1.2775 | 0.8553 | 0.4877 | 0.5123 | 1.7564 | 0.004 | 0.0004 | 0.0035 | 0.0031 | 0.0249 | 1.1054 | 0.11618 | 1.154 | 0.00669 | 0.036084 | 137.5465 | [6 empty] | 36 |  | 33 | [5 empty] | 0.04 | 0.43 | 0.79 | 0.931 | 0.970 | 0.980 | 0.990 | 0.992 | 0.991 | 0.990 | 0.990 | 0.992 | 0.994 | 0.996 | 0.996 | 0.995 | 0.997 | 0.999 | 0.999 | 0.998 | 0.998 | 0.991 | 0.994 | 0.992 | 0.988 | 0.945 | 0.920 | -1.3 | -1.2 | -1.2 | -1.1 | -0.9 | -0.8 | -1.1 | -1 | -0.9 | -0.8 | -0.6 | -0.5 | -1 | -0.9 | -0.8 | -0.7 | -0.6 | -0.5 | -1 | -0.8 | -0.7 | -0.6 | -0.5 | -0.4 | -0.8 | -0.7 | -0.6 | -0.5 | -0.4 | -0.3 | -0.6 | -0.5 | -0.3 | -2 | -0.1 | 0.1 | -0.3 | -0.2 | 0 | 0.1 | 0.3 | 0.4 | 434 | 472 | 475 | 544 | 654 | 88 | 99 | 0.942 | 578 | 233 | 0.238 | 470 | 5 | 138 | 5.34 | 1 | 2 | 1 |  | 1 | 1 |  | 2.46
110 | FTM 8 | 533459 | [5 empty] | 1.5202 | 1.5232 | 1.5253 | 1.5272 | 1.5291 | 1.5297 | 1.5302 | 1.5325 | 1.5326 | 1.5353 | 1.5407 | 1.5414 | 1.5465 | 1.5474 | 1.5532 | 1.5637 | 45.9 | 45.6 | 45.91 | 45.59 | 0.0116 | 0.011599 | 0.011741 | 0.008891 | 0.003843 | 0.003445 | 0.006196 | 0.014822 | 0.006668 | 0.005775 | 0.016275 | 0.009434 | 0.005653 | 0.006088 | 0.022258 | 0.7665 | 0.3313 | 0.297 | 0.5342 | 1.2779 | 0.5749 | 0.4979 | 1.4031 | 0.8035 | 0.4815 | 0.5185 | 1.8957 | 0.0044 | -0.0002 | 0.0085 | 0.0077 | 0.0625 | [6 empty] | 2.3063 | -0.0092994 | 0.014149 | 0.00061945 | -3.5421e-05 | 4.3561e-06 | 39 |  | 36 | [8 empty] | 0.12 | 0.44 | 0.70 | 0.84 | 0.918 | 0.962 | 0.974 | 0.981 | 0.985 | 0.989 | 0.994 | 0.996 | 0.996 | 0.997 | [16 empty] | -0.3 | -0.3 | -0.2 | 0 | 0.3 | 0.4 | [6 empty] | -0.1 | -0.1 | 0 | 0.2 | 0.5 | 0.6 | 0 | 0.1 | 0.2 | 0.3 | 0.7 | 1 | 0.5 | 0.6 | 0.8 | 1.1 | 1.3 | 1.5 | 0.8 | 0.9 | 1.1 | 1.5 | 1.7 | 2 |  |  | 470 | 528 | 643 | 85 | 97 | 0.974 | 608 | 246 | 0.236 | 450 | 5 | 147 |  | 1 | 1 |  | 1 | 1 | 1 |  | 2.53