## 変更内容
硝種 | 変更点
K-BK7 | Tg, At, α
K-SK18RH | 比重
K-LaF2 | 比重
K-CSK120 | Tg, At, α
K-LaFK55 | 比重
K-LaFK60 | 比重
四捨五入による計算値の変更（間違いの訂正）
硝種 |  | 訂正前 | 訂正後
K-GFK70 | nA' | 1.5639 | 1.5639
K-LaK8 | nA' | 1.7044 | 1.7044
K-LaK11 | θ'iF' | 1.7 | 1.699
K-LaSFn7 | νe | 49.4 | 49.3
内部透過率修正 |  | 訂正前 | 訂正後
K-SFLD10 | 25mm_550nm | 0.929 | 0.973
| 25mm_550nm | 0.973 | 0.977
K-PSK100 | 10mm_550nm | 0.994 | 0.998

## 20050428_1
Sumita Optical Glass,Inc.
2005.04.28 | [5 empty] | Refractive Indices | [13 empty] | Partial Dispersions and Relative Partial Dispersions | [23 empty] | Constants of Dispersion Formula | [5 empty] | Deviation of Relative Partial Dispersions |  |  |  |  | Knoop Hardness | Rank | Vickers Hardness | Abrasion | Young's Modulus | Modulus of Rigidity | Poisson Ratio | Transformation Point | Yielding Point | Thermal Expansion at Normal Temperture | Thermal Expansion | Water Resistance | Acid Resistance | Weather Resistance | Bubble | Color-Degree |  |  | Specific Gravity | Striae | Internal Transmittance 10mm | [26 empty] | Internal Transmittance 25mm
GTYPE | GNAME | vd | ve | nF-nC | nF'-nC' | nt | nA' | nr | nC | nC' | nD | nd | ne | nF | nF' | ng | nG' | nh | ni | nC-nt | nC-nA' | nd-nC | ne-nC | Ct | CA' | dC | eC | ng-nd | ng-nF | nh-ng | ni-ng | gd | gF | hg | ig | nC'-nt | ne-nC' | nF'-ne | ni-nF' | C't | eC' | F'e | iF' | A0 | A1 | A2 | A3 | A4 | A5 | DCt | DCAA | Dgd | DgF | Dig | HK | HKL | HV | Ha | E | G | PO | Tg | At | a-30~+70 | a+100~+300 | RW | RA | DW | B | C80 | C70 | C05 | SG | S | T27010 | T28010 | T29010 | T30010 | T31010 | T32010 | T33010 | T34010 | T35010 | T36010 | T37010 | T38010 | T39010 | T40010 | T42010 | T44010 | T46010 | T48010 | T50010 | T55010 | T60010 | T65010 | T70010 | T80010 | T106010 | T150010 | T200010 | T27025 | T28025 | T29025 | T30025 | T31025 | T32025 | T33025 | T34025 | T35025 | T36025 | T37025 | T38025 | T39025 | T40025 | T42025 | T44025 | T46025 | T48025 | T50025 | T55025 | T60025 | T65025 | T70025 | T80025 | T106025 | T150025 | T200025 | Remarks | PG | solarization | Remarks2 | Schott | Schoot's Gtype | OHARA | OHARA's Gtype | HOYA | HOYA's Gtype
434950 | K-CaFK95 | 95 | 94.4 | 0.00457 | 0.00461 | 1.429 | 1.4312 | 1.432 | 1.4328 | 1.4331 | 1.4342 | 1.4343 | 1.4353 | 1.4374 | 1.4377 | 1.4399 | 1.44 | 1.4419 | 1.4452 | 0.00387 | 0.00164 | 0.0014 | 0.0025 | 0.847 | 0.359 | 0.306 | 0.547 | 0.00561 | 0.00244 | 0.00201 | 0.00537 | 1.228 | 0.534 | 0.44 | 1.175 | 0.0041 | 0.00227 | 0.00234 | 0.00754 | 0.889 | 0.492 | 0.508 | 1.636 | 2.039 | -0.0036337 | 0.0070962 | -0.00024252 | 3.8875e-05 | -1.8511e-06 | -0.1427 | -0.0301 | 0.055 | 0.0385 | 0.2215 | 331 | 3 | 348 | 500 | 718 | 279 | 0.287 | 431 | 450 | 129 | 167 | 2 | 4 | 1 | BB | 33 |  | 28 | 3.54 |  | 0.021 | 0.06 | 0.158 | 0.329 | 0.541 | 0.734 | 0.861 | 0.933 | 0.97 | 0.984 | 0.994 | 0.997 | 0.998 | 0.998 | 0.998 | 0.998 | 0.998 | 0.998 | 0.998 | 0.998 | 0.998 | 0.998 | 0.998 | 0.998 | 0.998 | 0.997 | 0.991 | 0 | 0 | 0 | 0.062 | 0.215 | 0.462 | 0.689 | 0.842 | 0.927 | 0.961 | 0.985 | 0.992 | 0.996 | 0.996 | 0.996 | 0.996 | 0.996 | 0.996 | 0.996 | 0.996 | 0.996 | 0.996 | 0.996 | 0.996 | 0.996 | 0.992 | 0.978 |  | Optical Glass for Precision Molding |  |  |  |  | S-FPL 53 | 439950
486852 | K-PFK85 | 85.2 | 84.7 | 0.0057 | 0.00575 | 1.4792 | 1.4819 | 1.4829 | 1.4839 | 1.4842 | 1.4856 | 1.4856 | 1.487 | 1.4896 | 1.4899 | 1.4927 | 0 | 1.4952 | 1.4994 | 0.00465 | 0.00198 | 0.00174 | 0.0031 | 0.816 | 0.347 | 0.305 | 0.544 | 0.00703 | 0.00307 | 0.00253 | 0.00679 | 1.233 | 0.539 | 0.444 | 1.191 | 0.00493 | 0.00282 | 0.00293 | 0.00953 | 0.857 | 0.49 | 0.51 | 1.657 | 2.1853 | -0.004725 | 0.0078422 | 8.5834e-05 | -5.3779e-07 | 6.6798e-08 | -0.1279 | -0.0303 | 0.0412 | 0.0286 | 0.1615 | 338 | 3 | 327 | 470 | 691 | 264 | 0.306 | 452 | 484 | 129 | 163 | 1 | 1 | 1 | BB | 34 |  | 29 | 3.97 |  | 0 | 0.026 | 0.084 | 0.212 | 0.376 | 0.625 | 0.791 | 0.891 | 0.947 | 0.974 | 0.978 | 0.99 | 0.992 | 0.995 | 0.995 | 0.995 | 0.995 | 0.997 | 0.998 | 0.998 | 0.998 | 0.998 | 0.998 | 0.998 | 0.998 | 0.998 | 0.998 | 0 | 0 | 0 | 0.02 | 0.087 | 0.309 | 0.557 | 0.751 | 0.874 | 0.937 | 0.947 | 0.975 | 0.982 | 0.989 | 0.989 | 0.989 | 0.989 | 0.992 | 0.996 | 0.996 | 0.996 | 0.996 | 0.996 | 0.996 | 0.996 | 0.996 | 0.996 |  | Optical Glass for Precision Molding
497815 | K-PFK80 | 81.5 | 80.9 | 0.0061 | 0.00616 | 1.4901 | 1.493 | 1.4941 | 1.4951 | 1.4954 | 1.4969 | 1.497 | 1.4985 | 1.5012 | 1.5016 | 1.5045 | 0 | 1.5072 | 1.5118 | 0.00507 | 0.00215 | 0.00186 | 0.00331 | 0.831 | 0.352 | 0.305 | 0.543 | 0.00752 | 0.00328 | 0.0027 | 0.00726 | 1.233 | 0.538 | 0.443 | 1.19 | 0.00536 | 0.00302 | 0.00314 | 0.01019 | 0.87 | 0.49 | 0.51 | 1.654 | 2.2182 | -0.0057886 | 0.0081751 | 0.00016259 | -1.0027e-05 | 5.6977e-07 | -0.0952 | -0.0209 | 0.0332 | 0.0222 | 0.1316 | 354 | 4 | 312 | 450 | 796 | 309 | 0.287 | 461 | 483 | 134 | 154 | 1 | 3 | 1 | B | 34 |  | 27 | 3.6 |  | 0.057 | 0.14 | 0.28 | 0.463 | 0.647 | 0.796 | 0.89 | 0.941 | 0.968 | 0.981 | 0.988 | 0.991 | 0.994 | 0.994 | 0.995 | 0.995 | 0.997 | 0.997 | 0.998 | 0.998 | 0.998 | 0.998 | 0.998 | 0.998 | 0.998 | 0.998 | 0.998 | 0 | 0 | 0.041 | 0.146 | 0.337 | 0.566 | 0.748 | 0.861 | 0.923 | 0.954 | 0.971 | 0.978 | 0.985 | 0.985 | 0.989 | 0.989 | 0.992 | 0.992 | 0.996 | 0.996 | 0.996 | 0.996 | 0.996 | 0.996 | 0.996 | 0.996 | 0.996 |  | Optical Glass for Precision Molding |  |  | N-PK 52A | 497816 | S-FPL 51 | 497816 | FCD 1 | 497816
569713 | K-GFK70 | 71.3 | 70.9 | 0.00798 | 0.00805 | 1.5604 | 1.5639 | 1.5653 | 1.5667 | 1.5671 | 1.569 | 1.5691 | 1.571 | 1.5746 | 1.5751 | 1.579 | 0 | 1.5826 | 1.5886 | 0.00628 | 0.00271 | 0.00241 | 0.00432 | 0.787 | 0.34 | 0.302 | 0.541 | 0.00992 | 0.00435 | 0.00359 | 0.00965 | 1.243 | 0.545 | 0.45 | 1.209 | 0.00667 | 0.00393 | 0.00412 | 0.01354 | 0.829 | 0.488 | 0.512 | 1.682 | 2.4306 | -0.0063502 | 0.010708 | 0.00037642 | -2.6059e-05 | 1.1027e-06 | -0.0919 | -0.022 | 0.0233 | 0.0145 | 0.0719 | 332 | 3 | 352 | 620 | 663 | 256 | 0.295 | 485 | 509 | 132 | 156 | 1 | 1 | 1 | B | 34 |  | 28 | 4.46 |  | 0 | 0.029 | 0.1 | 0.225 | 0.358 | 0.625 | 0.782 | 0.882 | 0.94 | 0.968 | 0.981 | 0.988 | 0.99 | 0.992 | 0.992 | 0.992 | 0.992 | 0.992 | 0.994 | 0.997 | 0.997 | 0.998 | 0.998 | 0.998 | 0.998 | 0.998 | 0.998 | 0 | 0 | 0 | 0.024 | 0.077 | 0.309 | 0.541 | 0.73 | 0.857 | 0.923 | 0.954 | 0.971 | 0.975 | 0.982 | 0.982 | 0.982 | 0.982 | 0.982 | 0.985 | 0.992 | 0.992 | 0.996 | 0.996 | 0.996 | 0.996 | 0.996 | 0.996 |  | Optical Glass for Precision Molding
592683 | K-GFK68 | 68.3 | 68 | 0.00867 | 0.00874 | 1.583 | 1.5868 | 1.5883 | 1.5898 | 1.5902 | 1.5923 | 1.5924 | 1.5945 | 1.5984 | 1.5989 | 1.6032 | 0 | 1.6071 | 1.6138 | 0.00677 | 0.00294 | 0.00262 | 0.00468 | 0.781 | 0.339 | 0.302 | 0.54 | 0.01078 | 0.00473 | 0.00392 | 0.01057 | 1.243 | 0.546 | 0.452 | 1.219 | 0.00719 | 0.00426 | 0.00448 | 0.01481 | 0.823 | 0.487 | 0.513 | 1.695 | 2.4998 | -0.006119 | 0.012513 | 0.00022375 | -5.4349e-06 | 2.974e-07 | -0.0841 | -0.0191 | 0.0176 | 0.0105 | 0.0586 | 368 | 4 | 390 | 540 | 683 | 261 | 0.308 | 512 | 536 | 129 | 152 | 1 | 1 | 1 | B | 34 |  | 28 | 4.51 |  | 0 | 0.179 | 0.255 | 0.376 | 0.384 | 0.69 | 0.819 | 0.901 | 0.953 | 0.978 | 0.99 | 0.995 | 0.997 | 0.997 | 0.997 | 0.997 | 0.997 | 0.997 | 0.997 | 0.998 | 0.998 | 0.998 | 0.998 | 0.998 | 0.992 | 0.988 | 0.982 | 0 | 0.013 | 0.033 | 0.087 | 0.091 | 0.396 | 0.608 | 0.771 | 0.887 | 0.947 | 0.975 | 0.989 | 0.992 | 0.992 | 0.992 | 0.992 | 0.992 | 0.992 | 0.992 | 0.996 | 0.996 | 0.996 | 0.996 | 0.996 | 0.982 | 0.971 | 0.957 |  | Optical Glass for Precision Molding
487704 | K-FK5 | 70.4 | 70.2 | 0.00692 | 0.00697 | 1.4791 | 1.4828 | 1.4841 | 1.4853 | 1.4857 | 1.4874 | 1.4875 | 1.4891 | 1.4923 | 1.4927 | 1.4959 | 0 | 1.4989 | 1.504 | 0.00622 | 0.00253 | 0.00214 | 0.00379 | 0.899 | 0.366 | 0.309 | 0.548 | 0.00844 | 0.00366 | 0.00301 | 0.00808 | 1.22 | 0.529 | 0.435 | 1.168 | 0.00656 | 0.00345 | 0.00352 | 0.01135 | 0.941 | 0.495 | 0.505 | 1.628 | 2.189 | -0.0096467 | 0.0088504 | 0.00018717 | -1.0786e-05 | 6.1564e-07 | 0.024 | 0.005 | -0.0019 | -0.003 | 0.0235 | 531 | 5 | 582 | 110 | 605 | 244 | 0.241 | 465 | 545 | 88 | 98 | 4 | 5 | 2 |  | 29 |  | 26 | 2.45 |  | 0.324 | 0.625 | 0.833 | 0.929 | 0.968 | 0.977 | 0.982 | 0.985 | 0.988 | 0.99 | 0.99 | 0.99 | 0.99 | 0.99 | 0.991 | 0.991 | 0.991 | 0.991 | 0.991 | 0.994 | 0.995 | 0.995 | 0.997 | 0.998 | 0.998 | 0.978 | 0.968 | 0.06 | 0.309 | 0.633 | 0.832 | 0.923 | 0.944 | 0.957 | 0.964 | 0.971 | 0.975 | 0.975 | 0.975 | 0.975 | 0.975 | 0.978 | 0.978 | 0.978 | 0.978 | 0.978 | 0.985 | 0.989 | 0.989 | 0.992 | 0.996 | 0.996 | 0.947 | 0.923 | Schott Type |  |  |  | N-FK 5 | 487704 | S-FSL 5 | 487702 | FC 5 | 487704
618634 | K-PSKn2 | 63.4 | 63 | 0.00975 | 0.00984 | 1.6069 | 1.6116 | 1.6133 | 1.615 | 1.6155 | 1.6179 | 1.618 | 1.6203 | 1.6248 | 1.6253 | 1.6301 | 0 | 1.6344 | 1.6419 | 0.00812 | 0.0034 | 0.00297 | 0.0053 | 0.833 | 0.349 | 0.305 | 0.544 | 0.01207 | 0.00529 | 0.00437 | 0.01179 | 1.238 | 0.543 | 0.448 | 1.209 | 0.00859 | 0.00483 | 0.00501 | 0.01652 | 0.873 | 0.491 | 0.509 | 1.679 | 2.5812 | -0.011534 | 0.012704 | 0.00058195 | -4.4244e-05 | 2.1e-06 | -0.0091 | -0.0037 | 0.0023 | 0.0001 | 0.0104 | 407 | 4 | 429 | 270 | 769 | 298 | 0.289 | 624 | 655 | 79 | 99 | 1 | 5 | 1 |  | 38 |  | 32 | 3.63 |  | 0 | 0 | 0 | 0 | 0.027 | 0.1 | 0.232 | 0.431 | 0.619 | 0.772 | 0.869 | 0.923 | 0.957 | 0.971 | 0.985 | 0.988 | 0.99 | 0.99 | 0.991 | 0.994 | 0.995 | 0.997 | 0.997 | 0.998 | 0.998 | 0.998 | 0.982 | 0 | 0 | 0 | 0 | 0 | 0.003 | 0.026 | 0.122 | 0.301 | 0.525 | 0.705 | 0.82 | 0.896 | 0.93 | 0.964 | 0.971 | 0.975 | 0.975 | 0.978 | 0.985 | 0.989 | 0.992 | 0.992 | 0.996 | 0.996 | 0.996 | 0.957 | Schott Type |  |  |  | N-PSK 53 | 620635 | S-PHM 52 | 618634 | PCD 4 | 618634
516641 | K-BK7 | 64.1 | 63.8 | 0.00806 | 0.00812 | 1.5069 | 1.511 | 1.5124 | 1.5138 | 1.5143 | 1.5163 | 1.5163 | 1.5183 | 1.5219 | 1.5224 | 1.5262 | 0 | 1.5298 | 1.5358 | 0.00699 | 0.00288 | 0.00248 | 0.0044 | 0.867 | 0.357 | 0.308 | 0.546 | 0.00989 | 0.00431 | 0.00356 | 0.00962 | 1.227 | 0.535 | 0.442 | 1.194 | 0.00739 | 0.004 | 0.00412 | 0.01347 | 0.91 | 0.493 | 0.507 | 1.659 | 2.2705 | -0.0099748 | 0.010468 | 0.00027974 | -2.1706e-05 | 1.4266e-06 | 0.0222 | 0.0041 | -0.0073 | -0.0067 | -0.0001 | 589 | 6 | 587 | 100 | 799 | 330 | 0.209 | 572 | 630 | 63 | 85 | 2 | 1 | 1 |  | 34 |  | 29 | 2.52 |  | 0 | 0 | 0.024 | 0.158 | 0.414 | 0.65 | 0.806 | 0.894 | 0.94 | 0.964 | 0.971 | 0.974 | 0.982 | 0.988 | 0.988 | 0.988 | 0.99 | 0.99 | 0.992 | 0.995 | 0.997 | 0.997 | 0.998 | 0.998 | 0.998 | 0.991 | 0.929 | 0 | 0 | 0 | 0 | 0.11 | 0.341 | 0.583 | 0.756 | 0.857 | 0.913 | 0.93 | 0.937 | 0.957 | 0.971 | 0.971 | 0.971 | 0.975 | 0.975 | 0.982 | 0.989 | 0.992 | 0.992 | 0.996 | 0.996 | 0.996 | 0.978 | 0.832 | Schott Type |  |  |  | N-BK 7 | 517642 | S-BSL 7 | 516641 | BSC 7 | 517642
613586 | K-SK4 | 58.6 | 58.3 | 0.01046 | 0.01055 | 1.6011 | 1.6059 | 1.6077 | 1.6095 | 1.61 | 1.6126 | 1.6127 | 1.6152 | 1.62 | 1.6206 | 1.6257 | 0 | 1.6304 | 1.6385 | 0.00847 | 0.00362 | 0.00318 | 0.00567 | 0.81 | 0.346 | 0.304 | 0.542 | 0.01298 | 0.0057 | 0.00474 | 0.01279 | 1.241 | 0.545 | 0.453 | 1.223 | 0.00898 | 0.00516 | 0.00539 | 0.01789 | 0.851 | 0.489 | 0.511 | 1.696 | 2.5564 | -0.0086473 | 0.016444 | -0.00016347 | 5.5351e-05 | -2.5967e-06 | -0.0097 | -0.0008 | -0.0043 | -0.0047 | -0.0134 | 570 | 6 | 533 | 140 | 811 | 320 | 0.268 | 660 | 708 | 61 | 76 | 1 | 4 | 2 |  | 34 |  | 29 | 3.58 |  | 0 | 0.022 | 0.122 | 0.329 | 0.54 | 0.708 | 0.829 | 0.901 | 0.943 | 0.965 | 0.978 | 0.985 | 0.988 | 0.991 | 0.991 | 0.991 | 0.995 | 0.995 | 0.997 | 0.997 | 0.998 | 0.998 | 0.998 | 0.998 | 0.998 | 0.998 | 0.971 | 0 | 0 | 0 | 0.062 | 0.214 | 0.423 | 0.625 | 0.771 | 0.864 | 0.916 | 0.947 | 0.964 | 0.971 | 0.978 | 0.978 | 0.978 | 0.989 | 0.989 | 0.992 | 0.992 | 0.996 | 0.996 | 0.996 | 0.996 | 0.996 | 0.996 | 0.93 | Schott Type |  |  |  | N-SK 4 | 613586 | S-BSM 4 | 613587 | BACD 4 | 613586
589612 | K-SK5 | 61.2 | 61 | 0.00962 | 0.00969 | 1.5781 | 1.5828 | 1.5845 | 1.5862 | 1.5867 | 1.5891 | 1.5891 | 1.5914 | 1.5958 | 1.5963 | 1.601 | 0 | 1.6053 | 1.6126 | 0.00805 | 0.00338 | 0.00294 | 0.00524 | 0.837 | 0.351 | 0.306 | 0.545 | 0.01187 | 0.00519 | 0.0043 | 0.01164 | 1.234 | 0.54 | 0.447 | 1.21 | 0.00852 | 0.00477 | 0.00492 | 0.01629 | 0.879 | 0.492 | 0.508 | 1.681 | 2.4874 | -0.010163 | 0.013796 | 0.00018007 | -2.1305e-06 | 5.6293e-07 | 0.0049 | 0.0014 | -0.006 | -0.0061 | -0.0055 | 661 | 7 | 698 | 110 | 841 | 336 | 0.252 | 667 | 700 | 54 | 67 | 2 | 4 | 1 |  | 34 |  | 29 | 3.32 |  | 0 | 0.058 | 0.12 | 0.284 | 0.498 | 0.678 | 0.806 | 0.889 | 0.937 | 0.963 | 0.978 | 0.987 | 0.992 | 0.992 | 0.993 | 0.993 | 0.993 | 0.993 | 0.995 | 0.995 | 0.995 | 0.995 | 0.997 | 0.998 | 0.998 | 0.998 | 0.979 | 0 | 0 | 0.004 | 0.043 | 0.175 | 0.378 | 0.584 | 0.747 | 0.85 | 0.912 | 0.947 | 0.968 | 0.98 | 0.98 | 0.984 | 0.984 | 0.984 | 0.984 | 0.989 | 0.989 | 0.989 | 0.989 | 0.994 | 0.996 | 0.996 | 0.995 | 0.949 | Schott Type |  |  |  | N-SK 5 | 589613 | S-BAL 35 | 589612 | BACD 5 | 589613
607595 | K-SK7 | 59.5 | 59.3 | 0.01021 | 0.01029 | 1.5958 | 1.6006 | 1.6024 | 1.6042 | 1.6047 | 1.6072 | 1.6073 | 1.6097 | 1.6144 | 1.615 | 1.6199 | 0 | 1.6245 | 1.6324 | 0.00837 | 0.00356 | 0.00311 | 0.00555 | 0.82 | 0.349 | 0.305 | 0.544 | 0.01265 | 0.00555 | 0.0046 | 0.01242 | 1.239 | 0.544 | 0.451 | 1.216 | 0.00887 | 0.00505 | 0.00524 | 0.01739 | 0.862 | 0.491 | 0.509 | 1.69 | 2.5409 | -0.0092687 | 0.015715 | -8.88e-05 | 4.3287e-05 | -1.9899e-06 | -0.0039 | 0.0007 | -0.0045 | -0.0047 | -0.0127 | 563 | 6 | 555 | 130 | 847 | 335 | 0.263 | 656 | 701 |  | 71 | 1 | 5 | 2 |  | 35 |  | 30 | 3.47 |  | 0 | 0 | 0.013 | 0.138 | 0.371 | 0.582 | 0.753 | 0.846 | 0.915 | 0.943 | 0.964 | 0.974 | 0.977 | 0.981 | 0.982 | 0.982 | 0.985 | 0.985 | 0.988 | 0.991 | 0.992 | 0.992 | 0.995 | 0.998 | 0.985 | 0.978 | 0.954 | 0 | 0 | 0 | 0 | 0.084 | 0.258 | 0.492 | 0.659 | 0.801 | 0.864 | 0.913 | 0.937 | 0.944 | 0.954 | 0.957 | 0.957 | 0.964 | 0.964 | 0.971 | 0.978 | 0.982 | 0.982 | 0.989 | 0.996 | 0.964 | 0.947 | 0.89 | Schott Type
603607 | K-SK14 | 60.7 | 60.4 | 0.00994 | 0.01002 | 1.5918 | 1.5966 | 1.5983 | 1.6001 | 1.6006 | 1.603 | 1.6031 | 1.6055 | 1.61 | 1.6106 | 1.6154 | 0 | 1.6199 | 1.6274 | 0.00827 | 0.00348 | 0.00303 | 0.0054 | 0.832 | 0.35 | 0.305 | 0.543 | 0.01229 | 0.00538 | 0.00446 | 0.01202 | 1.236 | 0.541 | 0.449 | 1.209 | 0.00875 | 0.00492 | 0.0051 | 0.01684 | 0.873 | 0.491 | 0.509 | 1.681 | 2.5308 | -0.010613 | 0.014144 | 0.00020737 | 4.8161e-06 | -2.4654e-07 | 0.0027 | 0.0008 | -0.0046 | -0.0052 | -0.0106 | 539 | 5 | 573 | 130 | 857 | 340 | 0.26 | 646 | 684 | 57 | 73 | 2 | 4 | 2 |  | 35 |  | 29 | 3.44 |  | 0 | 0.063 | 0.128 | 0.303 | 0.511 | 0.693 | 0.8 | 0.887 | 0.933 | 0.963 | 0.977 | 0.986 | 0.99 | 0.992 | 0.995 | 0.995 | 0.995 | 0.995 | 0.997 | 0.997 | 0.997 | 0.998 | 0.998 | 0.998 | 0.998 | 0.995 | 0.977 | 0 | 0.001 | 0.005 | 0.05 | 0.187 | 0.4 | 0.574 | 0.742 | 0.841 | 0.91 | 0.943 | 0.967 | 0.976 | 0.981 | 0.988 | 0.988 | 0.988 | 0.988 | 0.992 | 0.993 | 0.994 | 0.996 | 0.996 | 0.996 | 0.996 | 0.988 | 0.945 | Schott Type |  |  |  | N-SK 14 | 603606 | S-BSM 14 | 603607 | BACD 14 | 603607
623581 | K-SK15 | 58.1 | 57.9 | 0.01072 | 0.0108 | 1.6111 | 1.616 | 1.6179 | 1.6197 | 1.6203 | 1.6229 | 1.623 | 1.6255 | 1.6304 | 1.6311 | 1.6363 | 0 | 1.6411 | 1.6494 | 0.00865 | 0.00369 | 0.00326 | 0.00581 | 0.807 | 0.344 | 0.304 | 0.542 | 0.01329 | 0.00583 | 0.00484 | 0.01314 | 1.24 | 0.544 | 0.451 | 1.226 | 0.00918 | 0.00528 | 0.00552 | 0.01836 | 0.85 | 0.489 | 0.511 | 1.7 | 2.5911 | -0.01016 | 0.01487 | 0.00050389 | -4.1553e-05 | 2.6451e-06 | -0.0104 | -0.0022 | -0.0064 | -0.0064 | -0.014 | 473 | 5 | 529 | 160 | 819 | 327 | 0.254 | 649 | 688 | 68 | 80 | 2 | 4 | 1 |  | 35 |  | 30 | 3.67 |  | 0 | 0 | 0.022 | 0.138 | 0.35 | 0.559 | 0.733 | 0.839 | 0.905 | 0.946 | 0.967 | 0.978 | 0.985 | 0.988 | 0.991 | 0.992 | 0.995 | 0.995 | 0.997 | 0.997 | 0.998 | 0.998 | 0.998 | 0.998 | 0.998 | 0.995 | 0.971 | 0 | 0 | 0 | 0 | 0.072 | 0.234 | 0.46 | 0.646 | 0.78 | 0.87 | 0.92 | 0.947 | 0.964 | 0.971 | 0.978 | 0.982 | 0.989 | 0.989 | 0.992 | 0.992 | 0.996 | 0.996 | 0.996 | 0.996 | 0.996 | 0.989 | 0.93 | Schott Type |  |  |  | N-SK 15 | 623580 | S-BSM 15 | 623582 | BACD 15 | 623581
620603 | K-SK16 | 60.3 | 60.1 | 0.01029 | 0.01037 | 1.6087 | 1.6137 | 1.6155 | 1.6173 | 1.6178 | 1.6203 | 1.6204 | 1.6229 | 1.6276 | 1.6281 | 1.6331 | 0 | 1.6377 | 1.6456 | 0.00853 | 0.0036 | 0.00314 | 0.00559 | 0.829 | 0.35 | 0.305 | 0.543 | 0.01272 | 0.00557 | 0.00461 | 0.01244 | 1.236 | 0.541 | 0.448 | 1.209 | 0.00903 | 0.00509 | 0.00528 | 0.01743 | 0.871 | 0.491 | 0.509 | 1.681 | 2.5844 | -0.010744 | 0.014944 | 0.00020008 | 4.5625e-06 | -1.2297e-07 | 0.0015 | 0.001 | -0.0057 | -0.0057 | -0.0139 | 490 | 5 | 498 | 150 | 881 | 348 | 0.267 | 653 | 688 | 62 | 83 | 3 | 5 | 2 |  | 35 |  | 29 | 3.6 |  | 0 | 0 | 0.032 | 0.183 | 0.425 | 0.615 | 0.772 | 0.854 | 0.915 | 0.946 | 0.963 | 0.975 | 0.981 | 0.985 | 0.985 | 0.988 | 0.988 | 0.99 | 0.991 | 0.991 | 0.995 | 0.995 | 0.997 | 0.998 | 0.998 | 0.998 | 0.974 | 0 | 0 | 0 | 0.014 | 0.118 | 0.297 | 0.525 | 0.675 | 0.801 | 0.87 | 0.91 | 0.94 | 0.954 | 0.964 | 0.964 | 0.971 | 0.971 | 0.975 | 0.978 | 0.978 | 0.989 | 0.989 | 0.992 | 0.996 | 0.996 | 0.996 | 0.937 | Schott Type |  |  |  | N-SK 16 | 620603 | S-BSM 16 | 620603 | BACD 16 | 620603
639555 | K-SK18 | 55.5 | 55.2 | 0.01151 | 0.01161 | 1.6258 | 1.6311 | 1.6331 | 1.6351 | 1.6356 | 1.6384 | 1.6385 | 1.6413 | 1.6466 | 1.6472 | 1.6529 | 0 | 1.6582 | 1.6673 | 0.00922 | 0.00394 | 0.00348 | 0.00622 | 0.801 | 0.342 | 0.302 | 0.54 | 0.01435 | 0.00632 | 0.00529 | 0.01442 | 1.247 | 0.549 | 0.46 | 1.253 | 0.00978 | 0.00566 | 0.00595 | 0.02008 | 0.842 | 0.488 | 0.512 | 1.73 | 2.6384 | -0.010828 | 0.016059 | 0.00050123 | -3.0688e-05 | 2.2546e-06 | -0.004 | -0.001 | -0.0047 | -0.0051 | -0.0073 | 574 | 6 | 566 | 160 | 860 | 338 | 0.272 | 647 | 688 | 68 | 81 | 3 | 5 | 2 |  | 38 |  | 33 | 3.69 |  | 0 | 0 | 0 | 0 | 0 | 0 | 0.05 | 0.126 | 0.425 | 0.669 | 0.826 | 0.907 | 0.95 | 0.971 | 0.988 | 0.99 | 0.991 | 0.994 | 0.994 | 0.995 | 0.995 | 0.997 | 0.998 | 0.998 | 0.997 | 0.992 | 0.971 | 0 | 0 | 0 | 0 | 0 | 0 | 0 | 0 | 0.118 | 0.366 | 0.62 | 0.783 | 0.88 | 0.93 | 0.971 | 0.975 | 0.978 | 0.985 | 0.985 | 0.989 | 0.989 | 0.992 | 0.996 | 0.996 | 0.992 | 0.982 | 0.93 | Schott Type | [5 empty] | S-BSM 18 | 639554 | BACD 18 | 639555
620603 | K-SK16RH | 60.3 | 60.1 | 0.01029 | 0.01037 | 1.6086 | 1.6136 | 1.6155 | 1.6173 | 1.6178 | 1.6203 | 1.6204 | 1.6229 | 1.6276 | 1.6281 | 1.6331 | 0 | 1.6377 | 1.6456 | 0.00864 | 0.00362 | 0.00315 | 0.0056 | 0.84 | 0.352 | 0.306 | 0.544 | 0.01271 | 0.00557 | 0.0046 | 0.01245 | 1.235 | 0.541 | 0.447 | 1.21 | 0.00915 | 0.00509 | 0.00528 | 0.01743 | 0.882 | 0.491 | 0.509 | 1.681 | 2.5848 | -0.011487 | 0.014859 | 0.00021678 | -2.4467e-07 | 3.1088e-07 | 0.0122 | 0.0029 | -0.0066 | -0.0057 | -0.0129 | 624 | 6 | 623 | 130 | 888 | 351 | 0.266 | 653 | 695 | 60 | 72 | 2 | 5 | 1 |  | 35 |  | 29 | 3.5 |  | 0 | 0.01 | 0.086 | 0.251 | 0.447 | 0.625 | 0.772 | 0.86 | 0.915 | 0.957 | 0.978 | 0.985 | 0.997 | 0.997 | 0.997 | 0.997 | 0.998 | 0.998 | 0.998 | 0.998 | 0.998 | 0.998 | 0.998 | 0.998 | 0.992 | 0.978 | 0.953 | 0 | 0 | 0 | 0.031 | 0.134 | 0.309 | 0.525 | 0.686 | 0.801 | 0.896 | 0.947 | 0.964 | 0.992 | 0.992 | 0.992 | 0.992 | 0.996 | 0.996 | 0.996 | 0.996 | 0.996 | 0.996 | 0.996 | 0.996 | 0.982 | 0.947 | 0.887 | Schott Type
639555 | K-SK18RH | 55.5 | 55.2 | 0.01151 | 0.01162 | 1.6259 | 1.6311 | 1.6331 | 1.6351 | 1.6356 | 1.6384 | 1.6385 | 1.6413 | 1.6466 | 1.6472 | 1.6529 | 0 | 1.6582 | 1.6671 | 0.00918 | 0.00395 | 0.00348 | 0.00622 | 0.798 | 0.343 | 0.302 | 0.54 | 0.01435 | 0.00632 | 0.00529 | 0.01426 | 1.247 | 0.549 | 0.46 | 1.239 | 0.00973 | 0.00567 | 0.00595 | 0.01992 | 0.837 | 0.488 | 0.512 | 1.714 | 2.6354 | -0.0091813 | 0.018172 | -0.00018639 | 7.4877e-05 | -3.8761e-06 | -0.0074 | -0.0001 | -0.0047 | -0.0051 | -0.0212 | 580 | 6 | 546 | 130 | 915 | 357 | 0.281 | 656 | 707 | 67 | 84 | 1 | 3 | 1 |  | 36 |  | 30 | 3.35 |  | 0 | 0 | 0 | 0.076 | 0.255 | 0.447 | 0.637 | 0.786 | 0.873 | 0.932 | 0.96 | 0.971 | 0.981 | 0.985 | 0.988 | 0.988 | 0.99 | 0.992 | 0.995 | 0.995 | 0.995 | 0.997 | 0.997 | 0.998 | 0.995 | 0.995 | 0.974 | 0 | 0 | 0 | 0 | 0.033 | 0.134 | 0.324 | 0.547 | 0.714 | 0.838 | 0.903 | 0.93 | 0.954 | 0.964 | 0.971 | 0.971 | 0.975 | 0.982 | 0.989 | 0.989 | 0.989 | 0.992 | 0.992 | 0.996 | 0.989 | 0.989 | 0.937 | Schott Type
559539 | K-BPG2 | 53.9 | 53.6 | 0.01038 | 0.01047 | 1.5478 | 1.5525 | 1.5543 | 1.5561 | 1.5566 | 1.5591 | 1.5592 | 1.5617 | 1.5664 | 1.567 | 1.5721 | 0 | 1.577 | 1.5853 | 0.00829 | 0.00355 | 0.00314 | 0.0056 | 0.799 | 0.342 | 0.303 | 0.539 | 0.01295 | 0.00571 | 0.00481 | 0.0131 | 1.248 | 0.55 | 0.463 | 1.262 | 0.00879 | 0.0051 | 0.00537 | 0.01822 | 0.84 | 0.487 | 0.513 | 1.74 | 2.3903 | -0.0087371 | 0.014542 | 0.0001688 | 1.3007e-05 | -7.1838e-08 | 0.0011 | 0.0005 | -0.007 | -0.0065 | -0.0106 | 573 | 6 | 562 | 90 | 799 | 323 | 0.238 | 589 | 651 | 60 | 74 | 1 | 1 | 1 |  | 37 |  | 33 | 2.72 |  | 0 | 0 | 0 | 0 | 0 | 0 | 0.013 | 0.223 | 0.54 | 0.762 | 0.873 | 0.929 | 0.957 | 0.971 | 0.98 | 0.982 | 0.985 | 0.988 | 0.988 | 0.991 | 0.992 | 0.992 | 0.995 | 0.995 | 0.998 | 0.998 | 0.982 | 0 | 0 | 0 | 0 | 0 | 0 | 0 | 0.023 | 0.214 | 0.507 | 0.714 | 0.832 | 0.896 | 0.93 | 0.95 | 0.957 | 0.964 | 0.971 | 0.971 | 0.978 | 0.982 | 0.982 | 0.989 | 0.989 | 0.996 | 0.996 | 0.957
617540 | K-SSK1 | 54 | 53.8 | 0.01142 | 0.01152 | 1.6046 | 1.6099 | 1.6118 | 1.6138 | 1.6143 | 1.6171 | 1.6172 | 1.6199 | 1.6252 | 1.6258 | 1.6314 | 0 | 1.6366 | 1.6456 | 0.0091 | 0.0039 | 0.00345 | 0.00617 | 0.79685 | 0.34151 | 0.3021 | 0.54028 | 0.01423 | 0.00626 | 0.00522 | 0.01418 | 1.2461 | 0.54816 | 0.45709 | 1.2417 | 0.00965 | 0.00562 | 0.0059 | 0.01979 | 0.83767 | 0.48785 | 0.51215 | 1.7179 | 2.5702 | -0.010522 | 0.015369 | 0.00060892 | -4.4174e-05 | 2.5917e-06 | -0.0013 | -0.0001 | -0.0083 | -0.0082 | -0.0299 | 561 | 6 | 570 | 175 | 820 | 328 | 0.25 | 577 | 624 | 70 | 84 | 1 | 1 | 1 |  | 35 |  | 30 | 3.46 |  | 0 | 0 | 0.014 | 0.072 | 0.314 | 0.595 | 0.775 | 0.879 | 0.933 | 0.958 | 0.972 | 0.982 | 0.99 | 0.99 | 0.99 | 0.995 | 0.995 | 0.997 | 0.997 | 0.998 | 0.998 | 0.997 | 0.998 | 0.998 | 0.998 | 0.998 | 0.982 | 0 | 0 | 0 | 0.001 | 0.055 | 0.273 | 0.53 | 0.724 | 0.841 | 0.899 | 0.933 | 0.955 | 0.976 | 0.976 | 0.976 | 0.988 | 0.988 | 0.993 | 0.993 | 0.996 | 0.996 | 0.992 | 0.995 | 0.996 | 0.996 | 0.996 | 0.955 | Schott Type
620498 | K-SSK9 | 49.8 | 49.5 | 0.01245 | 0.01258 | 1.6068 | 1.6122 | 1.6143 | 1.6164 | 1.617 | 1.62 | 1.6201 | 1.6231 | 1.6288 | 1.6296 | 1.6358 | 0 | 1.6417 | 1.6521 | 0.00963 | 0.00418 | 0.00373 | 0.00669 | 0.773 | 0.336 | 0.3 | 0.537 | 0.01569 | 0.00697 | 0.00591 | 0.01625 | 1.26 | 0.56 | 0.475 | 1.305 | 0.01022 | 0.0061 | 0.00648 | 0.0225 | 0.812 | 0.485 | 0.515 | 1.789 | 2.5732 | -0.00908 | 0.018043 | 0.00023686 | 1.7598e-05 | 3.4173e-07 | -0.0051 | -0.001 | -0.0025 | -0.0028 | 0.0011 | 578 | 6 | 620 | 180 | 818 | 330 | 0.24 | 579 | 626 | 83 | 98 | 2 | 3 | 2 |  | 38 |  | 34 | 3.29 |  | 0 | 0 | 0 | 0 | 0 | 0 | 0 | 0.042 | 0.329 | 0.65 | 0.833 | 0.908 | 0.943 | 0.965 | 0.981 | 0.985 | 0.988 | 0.99 | 0.991 | 0.994 | 0.995 | 0.997 | 0.998 | 0.998 | 0.998 | 0.998 | 0.981 | 0 | 0 | 0 | 0 | 0 | 0 | 0 | 0 | 0.062 | 0.341 | 0.633 | 0.786 | 0.864 | 0.916 | 0.954 | 0.964 | 0.971 | 0.975 | 0.978 | 0.985 | 0.989 | 0.992 | 0.996 | 0.996 | 0.996 | 0.996 | 0.954 | Schott Type | [5 empty] | S-BSM 28 | 618498
624471 | K-BaF8 | 47.1 | 46.8 | 0.01325 | 0.01339 | 1.6093 | 1.6153 | 1.6175 | 1.6198 | 1.6204 | 1.6236 | 1.6237 | 1.6269 | 1.633 | 1.6338 | 1.6405 | 0 | 1.6469 | 1.6582 | 0.01042 | 0.00448 | 0.00398 | 0.00712 | 0.786 | 0.338 | 0.3 | 0.537 | 0.01675 | 0.00748 | 0.00639 | 0.0177 | 1.264 | 0.565 | 0.482 | 1.336 | 0.01105 | 0.00649 | 0.0069 | 0.02441 | 0.825 | 0.485 | 0.515 | 1.823 | 2.5812 | -0.010466 | 0.020145 | -0.00014332 | 7.915e-05 | -2.1453e-06 | 0.0205 | 0.0045 | -0.004 | -0.0021 | 0.0107 | 604 | 6 | 643 | 140 | 955 | 384 | 0.244 | 504 | 540 | 67 | 98 | 1 | 3 | 1 |  | 38 |  | 34 | 3.02 |  | 0 | 0 | 0 | 0 | 0 | 0 | 0 | 0.039 | 0.292 | 0.591 | 0.774 | 0.873 | 0.924 | 0.952 | 0.973 | 0.982 | 0.985 | 0.989 | 0.994 | 0.996 | 0.996 | 0.997 | 0.997 | 0.997 | 0.998 | 0.996 | 0.977 | 0 | 0 | 0 | 0 | 0 | 0 | 0 | 0 | 0.046 | 0.269 | 0.527 | 0.712 | 0.821 | 0.885 | 0.935 | 0.957 | 0.963 | 0.974 | 0.986 | 0.99 | 0.991 | 0.992 | 0.993 | 0.993 | 0.996 | 0.991 | 0.945 | Schott Type | [7 empty] | E-BAF 8 | 624471
643478 | K-BaF9 | 47.8 | 47.4 | 0.01347 | 0.01363 | 1.6288 | 1.6348 | 1.637 | 1.6393 | 1.6399 | 1.6432 | 1.6433 | 1.6465 | 1.6527 | 1.6535 | 1.6603 | 0 | 1.6668 | 1.6782 | 0.01044 | 0.0045 | 0.00402 | 0.00722 | 0.775 | 0.334 | 0.298 | 0.536 | 0.01706 | 0.00761 | 0.00647 | 0.0179 | 1.267 | 0.565 | 0.48 | 1.329 | 0.01107 | 0.00659 | 0.00704 | 0.02472 | 0.812 | 0.483 | 0.517 | 1.814 | 2.6481 | -0.012257 | 0.017206 | 0.0009363 | -6.188e-05 | 4.5111e-06 | 0.0059 | -0.0004 | -0.0002 | -0.0007 | 0.0092 | 586 | 6 | 624 | 150 | 877 | 349 | 0.258 | 618 | 661 | 66 | 82 | 1 | 2 | 1 |  | 40 |  | 35 | 3.44 |  | 0 | 0 | 0 | 0 | 0 | 0 | 0 | 0 | 0.114 | 0.383 | 0.63 | 0.79 | 0.879 | 0.928 | 0.965 | 0.978 | 0.983 | 0.988 | 0.991 | 0.996 | 0.996 | 0.995 | 0.997 | 0.998 | 0.998 | 0.998 | 0.98 | 0 | 0 | 0 | 0 | 0 | 0 | 0 | 0 | 0 | 0.091 | 0.315 | 0.554 | 0.725 | 0.83 | 0.915 | 0.947 | 0.959 | 0.971 | 0.978 | 0.991 | 0.99 | 0.988 | 0.993 | 0.996 | 0.996 | 0.996 | 0.951 | Schott Type
683445 | K-BaFn1 | 44.5 | 44.2 | 0.01535 | 0.01554 | 1.6663 | 1.6729 | 1.6754 | 1.6779 | 1.6787 | 1.6824 | 1.6825 | 1.6862 | 1.6933 | 1.6942 | 1.702 | 0 | 1.7095 | 1.7228 | 0.01166 | 0.00507 | 0.00456 | 0.00821 | 0.75961 | 0.33029 | 0.29707 | 0.53485 | 0.01953 | 0.00874 | 0.00747 | 0.02082 | 1.2723 | 0.56938 | 0.48664 | 1.3564 | 0.01238 | 0.00749 | 0.00805 | 0.02865 | 0.79665 | 0.48198 | 0.51802 | 1.8436 | 2.7705 | -0.013432 | 0.019113 | 0.0014293 | -0.0001223 | 8.5974e-06 | 0.0058 | -0.0003 | -0.001 | -0.0011 | 0.011 | 552 | 6 | 584 | 168 | 901 | 358 | 0.259 | 601 | 645 | 73 | 84 | 1 | 4 | 1 |  | 40 |  | 35 | 3.62 |  | 0 | 0 | 0 | 0 | 0 | 0 | 0.004 | 0.003 | 0.094 | 0.362 | 0.617 | 0.772 | 0.863 | 0.912 | 0.957 | 0.971 | 0.977 | 0.985 | 0.99 | 0.995 | 0.996 | 0.996 | 0.998 | 0.997 | 0.998 | 0.997 | 0.979 | 0 | 0 | 0 | 0 | 0 | 0 | 0 | 0 | 0.002 | 0.079 | 0.3 | 0.524 | 0.692 | 0.795 | 0.896 | 0.93 | 0.945 | 0.964 | 0.975 | 0.989 | 0.99 | 0.99 | 0.995 | 0.993 | 0.996 | 0.993 | 0.949 | Schott Type
664492 | K-BaFn3 | 49.2015 | 48.9 | 0.0135 | 0.01365 | 1.6497 | 1.6556 | 1.6579 | 1.6602 | 1.6608 | 1.6641 | 1.6642 | 1.6674 | 1.6737 | 1.6745 | 1.6812 | 0 | 1.6876 | 1.6987 | 0.01049 | 0.00454 | 0.00405 | 0.00726 | 0.777 | 0.336 | 0.3 | 0.538 | 0.017 | 0.00755 | 0.00638 | 0.01752 | 1.259 | 0.559 | 0.473 | 1.298 | 0.01113 | 0.00662 | 0.00703 | 0.02428 | 0.815 | 0.485 | 0.515 | 1.779 | 2.7132 | -0.010815 | 0.019484 | 0.00044431 | -4.0766e-06 | 1.393e-06 | 0.0013 | 0.0002 | -0.0046655 | -0.0042689 | -0.011054 | 554 | 6 | 584 | 174 | 911 | 358 | 0.271 | 616 | 657 | 70 | 85 | 1 | 4 | 1 |  | 39 |  | 34 | 3.62 |  | 0 | 0 | 0 | 0 | 0 | 0 | 0.001 | 0.07 | 0.338 | 0.615 | 0.788 | 0.88 | 0.93 | 0.956 | 0.974 | 0.981 | 0.986 | 0.99 | 0.993 | 0.995 | 0.996 | 0.998 | 0.998 | 0.998 | 0.998 | 0.997 | 0.975 | 0 | 0 | 0 | 0 | 0 | 0 | 0 | 0.001 | 0.066 | 0.297 | 0.551 | 0.728 | 0.834 | 0.893 | 0.937 | 0.953 | 0.966 | 0.976 | 0.983 | 0.989 | 0.991 | 0.994 | 0.996 | 0.996 | 0.996 | 0.992 | 0.94 | Schott Type
651383 | K-BaSF4 | 38.3 | 38.1 | 0.01699 | 0.01722 | 1.6337 | 1.6408 | 1.6435 | 1.6463 | 1.6471 | 1.6511 | 1.6513 | 1.6553 | 1.6633 | 1.6643 | 1.6731 | 0 | 1.6816 | 1.6972 | 0.01255 | 0.00549 | 0.005 | 0.00903 | 0.739 | 0.323 | 0.294 | 0.531 | 0.02182 | 0.00983 | 0.00851 | 0.02407 | 1.284 | 0.579 | 0.501 | 1.417 | 0.01333 | 0.00825 | 0.00897 | 0.03289 | 0.774 | 0.479 | 0.521 | 1.91 | 2.6658 | -0.015223 | 0.017138 | 0.0026165 | -0.00027593 | 1.8036e-05 | 0.0138 | -0.0004 | -0.0014 | -0.0012 | 0.0234 | 586 | 6 | 590 | 154 | 887 | 362 | 0.223 | 513 | 553 | 71 | 92 | 1 | 1 | 1 |  | 39 |  | 35 | 2.96 |  | 0 | 0 | 0 | 0 | 0 | 0 | 0 | 0.001 | 0.103 | 0.464 | 0.738 | 0.86 | 0.919 | 0.948 | 0.971 | 0.981 | 0.985 | 0.989 | 0.992 | 0.998 | 0.998 | 0.998 | 0.998 | 0.998 | 0.998 | 0.998 | 0.983 | 0 | 0 | 0 | 0 | 0 | 0 | 0 | 0 | 0.003 | 0.146 | 0.468 | 0.687 | 0.81 | 0.876 | 0.931 | 0.953 | 0.964 | 0.974 | 0.981 | 0.995 | 0.995 | 0.996 | 0.997 | 0.997 | 0.997 | 0.997 | 0.96 | Schott Type
603425 | K-BaSF5 | 42.5 | 42.2 | 0.01419 | 0.01436 | 1.5882 | 1.5944 | 1.5967 | 1.599 | 1.5997 | 1.6031 | 1.6032 | 1.6066 | 1.6132 | 1.614 | 1.6213 | 0 | 1.6283 | 1.6409 | 0.01082 | 0.00465 | 0.0042 | 0.00757 | 0.763 | 0.328 | 0.296 | 0.533 | 0.01809 | 0.0081 | 0.00696 | 0.01959 | 1.275 | 0.571 | 0.49 | 1.381 | 0.01148 | 0.00691 | 0.00745 | 0.02686 | 0.799 | 0.481 | 0.519 | 1.87 | 2.5236 | -0.015207 | 0.012705 | 0.0024703 | -0.00027557 | 1.6706e-05 | 0.0181 | -0.0006 | -0.0024 | -0.0027 | 0.0197 | 578 | 6 | 609 | 160 | 838 | 343 | 0.222 | 495 | 531 | 79 | 102 | 2 | 3 | 1 |  | 38 |  | 35 | 2.71 |  | 0 | 0 | 0 | 0 | 0 | 0 | 0 | 0.002 | 0.119 | 0.486 | 0.752 | 0.871 | 0.926 | 0.953 | 0.975 | 0.985 | 0.989 | 0.992 | 0.995 | 0.997 | 0.998 | 0.998 | 0.998 | 0.998 | 0.998 | 0.995 | 0.971 | 0 | 0 | 0 | 0 | 0 | 0 | 0 | 0 | 0.004 | 0.165 | 0.49 | 0.709 | 0.825 | 0.888 | 0.94 | 0.964 | 0.973 | 0.981 | 0.987 | 0.993 | 0.995 | 0.996 | 0.998 | 0.998 | 0.998 | 0.987 | 0.93 | Schott Type
670392 | K-BaSF12 | 39.2 | 38.9 | 0.01709 | 0.01731 | 1.6522 | 1.6594 | 1.6621 | 1.6649 | 1.6657 | 1.6698 | 1.67 | 1.674 | 1.682 | 1.683 | 1.6919 | 0 | 1.7004 | 1.7157 | 0.01273 | 0.00558 | 0.00505 | 0.0091 | 0.74488 | 0.32651 | 0.29549 | 0.53248 | 0.02189 | 0.00985 | 0.00851 | 0.02382 | 1.2809 | 0.57636 | 0.49795 | 1.3938 | 0.01352 | 0.00831 | 0.009 | 0.03266 | 0.78105 | 0.48007 | 0.51993 | 1.8868 | 2.7201 | -0.012755 | 0.022359 | 0.001106 | -5.6019e-05 | 5.8999e-06 | 0.0158 | 0.002 | -0.003 | -0.002 | 0.0074 | 581 | 6 | 599 | 171 | 910 | 371 | 0.227 | 519 | 571 | 74 | 95 | 1 | 1 | 1 |  | 39 |  | 33 | 3.19 |  | 0 | 0 | 0 | 0 | 0 | 0 | 0.055 | 0.309 | 0.567 | 0.726 | 0.821 | 0.881 | 0.923 | 0.947 | 0.971 | 0.979 | 0.984 | 0.987 | 0.992 | 0.997 | 0.997 | 0.998 | 0.998 | 0.997 | 0.998 | 0.997 | 0.985 | 0 | 0 | 0 | 0 | 0 | 0 | 0 | 0.053 | 0.242 | 0.45 | 0.611 | 0.73 | 0.819 | 0.873 | 0.929 | 0.949 | 0.962 | 0.97 | 0.981 | 0.994 | 0.994 | 0.996 | 0.996 | 0.994 | 0.996 | 0.993 | 0.963 | Schott Type | [5 empty] | S-BAH 32 | 670393
717295 | K-SFLD1 | 29.5 | 29.3 | 0.02432 | 0.0247 | 1.6934 | 1.7027 | 1.7065 | 1.7103 | 1.7114 | 1.7171 | 1.7174 | 1.7231 | 1.7346 | 1.7361 | 1.7493 | 0 | 1.7624 | 0 | 0.0169 | 0.00761 | 0.00705 | 0.01279 | 0.695 | 0.313 | 0.29 | 0.526 | 0.03192 | 0.01465 | 0.01309 | 0 | 1.3125 | 0.602 | 0.538 | 0 | 0.018 | 0.01169 | 0.01301 | 0 | 0.729 | 0.473 | 0.527 | 0 | 2.8484 | -0.012662 | 0.031404 | 0.0019086 | -0.00011874 | 1.7038e-05 | 0.0111 | -0.0004 | 0.0093 | 0.0096 | 0 | 597 | 6 | 636 | 177 | 881 | 360 | 0.225 | 618 | 653 | 82 | 97 | 1 | 1 | 1 |  | 42 |  | 36 | 3.03 |  | 0 | 0 | 0 | 0 | 0 | 0 | 0 | 0 | 0 | 0.02 | 0.233 | 0.549 | 0.744 | 0.844 | 0.928 | 0.959 | 0.971 | 0.981 | 0.985 | 0.993 | 0.996 | 0.995 | 0.996 | 0.997 | 0.998 | 0.998 | 0.976 | 0 | 0 | 0 | 0 | 0 | 0 | 0 | 0 | 0 | 0 | 0.026 | 0.224 | 0.478 | 0.655 | 0.831 | 0.901 | 0.93 | 0.954 | 0.963 | 0.984 | 0.991 | 0.988 | 0.991 | 0.993 | 0.996 | 0.996 | 0.941 |  |  |  |  | N-SF 1 | 717296 | S-TIH 1 | 717295 | E-FD 1 | 717295
648339 | K-SFLD2 | 33.9 | 33.6 | 0.01912 | 0.01941 | 1.6284 | 1.636 | 1.639 | 1.6421 | 1.643 | 1.6475 | 1.6477 | 1.6522 | 1.6612 | 1.6624 | 1.6725 | 0 | 1.6825 | 0 | 0.01371 | 0.00609 | 0.00559 | 0.01011 | 0.717 | 0.319 | 0.292 | 0.529 | 0.02484 | 0.01131 | 0.00993 | 0 | 1.299 | 0.592 | 0.519 | 0 | 0.01458 | 0.00924 | 0.01017 | 0 | 0.751 | 0.476 | 0.524 | 0 | 2.639 | -0.011705 | 0.024198 | 0.0012537 | -5.1544e-05 | 7.7549e-06 | 0.0128 | 0.0001 | 0.0047 | 0.0052 | 0 | 547 | 5 | 599 | 173 | 806 | 331 | 0.219 | 591 | 626 | 87 | 102 | 1 | 1 | 1 |  | 40 |  | 36 | 2.78 |  | 0 | 0 | 0 | 0 | 0 | 0 | 0 | 0 | 0 | 0.084 | 0.403 | 0.688 | 0.836 | 0.91 | 0.96 | 0.975 | 0.982 | 0.986 | 0.99 | 0.996 | 0.995 | 0.994 | 0.996 | 0.998 | 0.998 | 0.997 | 0.968 | 0 | 0 | 0 | 0 | 0 | 0 | 0 | 0 | 0 | 0 | 0.103 | 0.393 | 0.639 | 0.79 | 0.905 | 0.939 | 0.956 | 0.965 | 0.975 | 0.99 | 0.989 | 0.987 | 0.991 | 0.996 | 0.996 | 0.993 | 0.923 |  |  |  |  | SF 2 | 648338 | S-TIH 22 | 648338 | E-FD 2 | 648338
755275 | K-SFLD4 | 27.5 | 27.3 | 0.02745 | 0.02792 | 1.7286 | 1.7388 | 1.743 | 1.7473 | 1.7485 | 1.755 | 1.7552 | 1.7617 | 1.7748 | 1.7765 | 1.7916 | 0 | 1.8067 | 0 | 0.0187 | 0.0085 | 0.0079 | 0.01437 | 0.68124 | 0.30965 | 0.2878 | 0.5235 | 0.03636 | 0.01681 | 0.01512 | 0 | 1.3246 | 0.61239 | 0.55082 | 0 | 0.01993 | 0.01314 | 0.01478 | 0 | 0.71383 | 0.47063 | 0.52937 | 0 | 2.9585 | -0.01023 | 0.040574 | 0.0004984 | 0.00015597 | 3.8632e-06 | 0.0068 | -0.0013 | 0.0174 | 0.0166 | 0 | 594 | 6 | 606 | 188 | 883 | 356 | 0.238 | 613 | 653 | 86 | 91 | 1 | 1 | 1 |  | 44 |  | 37 | 3.19 |  | 0 | 0 | 0 | 0 | 0 | 0 | 0 | 0 | 0 | 0.001 | 0.068 | 0.318 | 0.579 | 0.751 | 0.904 | 0.95 | 0.966 | 0.977 | 0.985 | 0.994 | 0.993 | 0.992 | 0.995 | 0.994 | 0.998 | 0.998 | 0.987 | 0 | 0 | 0 | 0 | 0 | 0 | 0 | 0 | 0 | 0 | 0.001 | 0.057 | 0.255 | 0.489 | 0.777 | 0.881 | 0.919 | 0.943 | 0.963 | 0.985 | 0.984 | 0.982 | 0.988 | 0.987 | 0.996 | 0.996 | 0.969 |  |  |  |  | N-SF 4 | 755274 | S-TIH 4 | 755275 | E-FD 4 | 755275
673322 | K-SFLD5 | 32.2 | 31.9 | 0.02089 | 0.02121 | 1.6518 | 1.66 | 1.6633 | 1.6666 | 1.6676 | 1.6725 | 1.6727 | 1.6776 | 1.6875 | 1.6888 | 1.7 | 0 | 1.711 | 0 | 0.01486 | 0.00663 | 0.00609 | 0.01102 | 0.711 | 0.317 | 0.292 | 0.528 | 0.02728 | 0.01248 | 0.01103 | 0 | 1.306 | 0.597 | 0.528 | 0 | 0.01581 | 0.01007 | 0.01114 | 0 | 0.745 | 0.475 | 0.525 | 0 | 2.7102 | -0.010852 | 0.029535 | 0.00041107 | 9.7348e-05 | 8.8403e-07 | 0.0149 | 0.0009 | 0.0081 | 0.0086 | 0 | 489 | 5 | 515 | 195 | 824 | 334 | 0.232 | 528 | 557 | 92 | 116 | 2 | 1 | 1 |  | 41 |  | 36 | 2.85 |  | 0 | 0 | 0 | 0 | 0 | 0 | 0 | 0 | 0.003 | 0.13 | 0.47 | 0.709 | 0.822 | 0.881 | 0.931 | 0.952 | 0.963 | 0.971 | 0.979 | 0.988 | 0.988 | 0.988 | 0.99 | 0.996 | 0.997 | 0.997 | 0.981 | 0 | 0 | 0 | 0 | 0 | 0 | 0 | 0 | 0 | 0.006 | 0.152 | 0.424 | 0.613 | 0.728 | 0.836 | 0.885 | 0.909 | 0.93 | 0.948 | 0.972 | 0.972 | 0.976 | 0.976 | 0.989 | 0.993 | 0.992 | 0.953 |  |  |  |  | N-SF 5 | 673323 | S-TIM 25 | 673321 | E-FD5 | 673322
805254 | K-SFLD6 | 25.4 | 25.2 | 0.03171 | 0.03225 | 1.7749 | 1.7864 | 1.7912 | 1.7961 | 1.7975 | 1.8049 | 1.8052 | 1.8127 | 1.8278 | 1.8298 | 1.8473 | 0 | 1.8649 | 0 | 0.02121 | 0.00968 | 0.00908 | 0.01656 | 0.669 | 0.305 | 0.286 | 0.522 | 0.04212 | 0.01949 | 0.01761 | 0 | 1.328 | 0.615 | 0.555 | 0 | 0.02262 | 0.01515 | 0.0171 | 0 | 0.701 | 0.47 | 0.53 | 0 | 3.1244 | -0.015193 | 0.039498 | 0.0034481 | -0.00024093 | 2.9524e-05 | 0.0043 | -0.0033 | 0.0169 | 0.0157 | 0 | 479 | 5 | 505 | 175 | 943 | 373 | 0.263 | 609 | 633 | 93 | 107 | 1 | 1 | 1 |  | 45 |  | 37 | 3.4 |  | 0 | 0 | 0 | 0 | 0 | 0 | 0 | 0 | 0 | 0 | 0.138 | 0.482 | 0.694 | 0.795 | 0.884 | 0.923 | 0.943 | 0.957 | 0.965 | 0.982 | 0.985 | 0.988 | 0.991 | 0.995 | 0.995 | 0.994 | 0.974 | 0 | 0 | 0 | 0 | 0 | 0 | 0 | 0 | 0 | 0 | 0 | 0.161 | 0.402 | 0.564 | 0.736 | 0.82 | 0.864 | 0.896 | 0.916 | 0.957 | 0.964 | 0.971 | 0.978 | 0.99 | 0.99 | 0.988 | 0.937 |  |  |  |  | N-SF 6 | 805254 | S-TIH 6 | 805254 | FD 60 | 805255
689311 | K-SFLD8 | 31.1 | 30.9 | 0.02214 | 0.02248 | 1.6669 | 1.6755 | 1.679 | 1.6825 | 1.6835 | 1.6887 | 1.6889 | 1.6942 | 1.7046 | 1.706 | 1.7179 | 0 | 1.7296 | 0 | 0.01554 | 0.00697 | 0.00644 | 0.01167 | 0.702 | 0.315 | 0.291 | 0.527 | 0.02895 | 0.01325 | 0.01176 | 0 | 1.308 | 0.598 | 0.531 | 0 | 0.01655 | 0.01066 | 0.01182 | 0 | 0.736 | 0.474 | 0.526 | 0 | 2.7615 | -0.01179 | 0.02882 | 0.0014838 | -6.8958e-05 | 1.1851e-05 | 0.0107 | -0.0003 | 0.0076 | 0.008 | 0 | 529 | 5 | 599 | 158 | 853 | 349 | 0.222 | 618 | 653 | 80 | 97 | 1 | 1 | 1 |  | 40 |  | 36 | 2.94 |  | 0 | 0 | 0 | 0 | 0 | 0 | 0 | 0 | 0 | 0.01 | 0.216 | 0.566 | 0.774 | 0.869 | 0.934 | 0.955 | 0.961 | 0.968 | 0.974 | 0.983 | 0.983 | 0.983 | 0.984 | 0.991 | 0.993 | 0.991 | 0.975 | 0 | 0 | 0 | 0 | 0 | 0 | 0 | 0 | 0 | 0 | 0.021 | 0.241 | 0.528 | 0.704 | 0.844 | 0.891 | 0.906 | 0.923 | 0.937 | 0.959 | 0.959 | 0.959 | 0.961 | 0.978 | 0.983 | 0.978 | 0.938 |  |  |  |  | N-SF 8 | 689313 | S-TIM 28 | 689311 | E-FD 8 | 689312
728284 | K-SFLD10 | 28.4 | 28.2 | 0.0256 | 0.02601 | 1.7033 | 1.7129 | 1.7168 | 1.7209 | 1.722 | 1.728 | 1.7283 | 1.7343 | 1.7465 | 1.748 | 1.762 | 0 | 1.776 | 1.8026 | 0.01758 | 0.00795 | 0.00739 | 0.01343 | 0.687 | 0.311 | 0.289 | 0.525 | 0.03376 | 0.01555 | 0.01398 | 0.04058 | 1.319 | 0.607 | 0.546 | 1.585 | 0.01874 | 0.01227 | 0.01374 | 0.05456 | 0.72 | 0.472 | 0.528 | 2.098 | 2.8794 | -0.012204 | 0.033512 | 0.0018761 | -9.8709e-05 | 1.7667e-05 | 0.0078 | -0.0016 | 0.0134 | 0.013 | 0.1154 | 518 | 5 | 480 | 150 | 908 | 369 | 0.232 | 581 | 613 | 76 | 98 | 1 | 1 | 1 |  | 43 |  | 37 | 3.07 |  | 0 | 0 | 0 | 0 | 0 | 0 | 0 | 0 | 0 | 0.003 | 0.182 | 0.36 | 0.402 | 0.768 | 0.907 | 0.951 | 0.966 | 0.975 | 0.981 | 0.99 | 0.991 | 0.989 | 0.991 | 0.994 | 0.998 | 0.996 | 0.979 | 0 | 0 | 0 | 0 | 0 | 0 | 0 | 0 | 0 | 0 | 0.004 | 0.078 | 0.298 | 0.518 | 0.783 | 0.884 | 0.918 | 0.939 | 0.954 | 0.973 | 0.977 | 0.977 | 0.977 | 0.985 | 0.996 | 0.992 | 0.95 |  |  |  |  | N-SF 10 | 728285 | S-TIH 10 | 728285 | F-FD 10 | 728283
785259 | K-SFLD11 | 25.9 | 25.7 | 0.0303 | 0.03081 | 1.7557 | 1.7668 | 1.7713 | 1.776 | 1.7774 | 1.7845 | 1.7847 | 1.7919 | 1.8063 | 1.8082 | 1.8249 | 0 | 1.8418 | 0 | 0.02035 | 0.00927 | 0.00868 | 0.01583 | 0.672 | 0.306 | 0.286 | 0.522 | 0.04022 | 0.0186 | 0.01685 | 0 | 1.327 | 0.614 | 0.556 | 0 | 0.02171 | 0.01447 | 0.01634 | 0 | 0.705 | 0.47 | 0.53 | 0 | 3.0594 | -0.015171 | 0.036396 | 0.0036902 | -0.00031751 | 3.4272e-05 | 0.0046 | -0.0032 | 0.017 | 0.0157 | 0 | 522 | 5 | 541 | 170 | 929 | 368 | 0.262 | 609 | 640 | 93 | 105 | 1 | 1 | 1 |  | 44 |  | 37 | 3.3 |  | 0 | 0 | 0 | 0 | 0 | 0 | 0 | 0 | 0 | 0 | 0.107 | 0.47 | 0.714 | 0.822 | 0.901 | 0.932 | 0.947 | 0.957 | 0.967 | 0.982 | 0.985 | 0.985 | 0.988 | 0.997 | 0.997 | 0.988 | 0.968 | 0 | 0 | 0 | 0 | 0 | 0 | 0 | 0 | 0 | 0 | 0 | 0.151 | 0.43 | 0.613 | 0.771 | 0.838 | 0.874 | 0.896 | 0.92 | 0.957 | 0.964 | 0.964 | 0.971 | 0.992 | 0.992 | 0.971 | 0.923 |  |  |  |  | SF 11 | 785258 | S-TIH 11 | 785257 | FD 110 | 785257
762265 | K-SFLD14 | 26.5 | 26.3 | 0.02873 | 0.02923 | 1.7341 | 1.7447 | 1.7491 | 1.7536 | 1.7549 | 1.7616 | 1.7618 | 1.7686 | 1.7823 | 1.7841 | 1.7999 | 0 | 1.8158 | 0 | 0.01947 | 0.00885 | 0.00825 | 0.01502 | 0.678 | 0.308 | 0.287 | 0.523 | 0.03813 | 0.01765 | 0.0159 | 0 | 1.327 | 0.614 | 0.553 | 0 | 0.02075 | 0.01374 | 0.01549 | 0 | 0.71 | 0.47 | 0.53 | 0 | 2.9787 | -0.011799 | 0.040433 | 0.0011405 | 8.493e-05 | 8.4096e-06 | 0.0079 | -0.0018 | 0.018 | 0.0171 | 0 | 542 | 5 | 648 | 195 | 881 | 356 | 0.236 | 602 | 639 | 85 | 102 | 1 | 1 | 1 |  | 43 |  | 37 | 3.15 |  | 0 | 0 | 0 | 0 | 0 | 0 | 0 | 0 | 0 | 0 | 0.168 | 0.521 | 0.744 | 0.845 | 0.92 | 0.944 | 0.957 | 0.968 | 0.975 | 0.988 | 0.99 | 0.986 | 0.99 | 0.998 | 0.998 | 0.996 | 0.975 | 0 | 0 | 0 | 0 | 0 | 0 | 0 | 0 | 0 | 0 | 0.011 | 0.196 | 0.478 | 0.657 | 0.812 | 0.867 | 0.896 | 0.922 | 0.94 | 0.972 | 0.975 | 0.968 | 0.976 | 0.996 | 0.996 | 0.991 | 0.938 |  |  |  |  | SF 14 | 762265 | S-TIH 14 | 762265 | FD 140 | 762266
799246 | K-SFLD66 | 24.6 | 24.4 | 0.03246 | 0.03303 | 1.7684 | 1.7801 | 1.7849 | 1.7899 | 1.7914 | 1.799 | 1.7993 | 1.8069 | 1.8224 | 1.8244 | 1.8424 | 0 | 1.8606 | 0 | 0.02158 | 0.00988 | 0.0093 | 0.01694 | 0.665 | 0.304 | 0.287 | 0.522 | 0.0432 | 0.02004 | 0.01818 | 0 | 1.331 | 0.617 | 0.56 | 0 | 0.02303 | 0.01549 | 0.01754 | 0 | 0.697 | 0.469 | 0.531 | 0 | 3.098 | -0.013741 | 0.04155 | 0.0031784 | -0.00021039 | 3.0065e-05 | 0.0038 | -0.0033 | 0.0179 | 0.0173 | 0 | 499 | 5 | 529 | 200 | 840 | 333 | 0.262 | 579 | 600 | 87 | 107 | 1 | 1 | 1 |  | 44 |  | 37 | 3.35 |  | 0 | 0 | 0 | 0 | 0 | 0 | 0 | 0 | 0 | 0 | 0.185 | 0.549 | 0.757 | 0.852 | 0.93 | 0.961 | 0.975 | 0.982 | 0.99 | 0.998 | 0.998 | 0.994 | 0.995 | 0.998 | 0.994 | 0.988 | 0.968 | 0 | 0 | 0 | 0 | 0 | 0 | 0 | 0 | 0 | 0 | 0.014 | 0.224 | 0.498 | 0.67 | 0.835 | 0.906 | 0.94 | 0.957 | 0.975 | 0.996 | 0.996 | 0.985 | 0.989 | 0.996 | 0.985 | 0.971 | 0.923
847239 | K-SFLDn3 | 23.9 | 23.7 | 0.03545 | 0.03608 | 1.8131 | 1.8258 | 1.8311 | 1.8365 | 1.8381 | 1.8463 | 1.8467 | 1.855 | 1.872 | 1.8742 | 1.894 | 0 | 1.9141 | 0 | 0.02343 | 0.01073 | 0.01012 | 0.01846 | 0.661 | 0.303 | 0.285 | 0.521 | 0.04734 | 0.02201 | 0.02006 | 0 | 1.335 | 0.621 | 0.566 | 0 | 0.025 | 0.01689 | 0.01919 | 0 | 0.693 | 0.468 | 0.532 | 0 | 3.2575 | -0.016404 | 0.044272 | 0.0041662 | -0.00031426 | 3.9291e-05 | 0.0033 | -0.0042 | 0.021 | 0.0197 | 0 | 529 | 5 | 558 | 150 | 980 | 388 | 0.263 | 618 | 648 | 89 | 106 | 1 | 1 | 1 |  |  | 44 | 38 | 3.49 |  | 0 | 0 | 0 | 0 | 0 | 0 | 0 | 0 | 0 | 0.001 | 0.015 | 0.137 | 0.356 | 0.555 | 0.797 | 0.899 | 0.94 | 0.96 | 0.972 | 0.988 | 0.991 | 0.991 | 0.992 | 0.995 | 0.998 | 0.997 | 0.978 | 0 | 0 | 0 | 0 | 0 | 0 | 0 | 0 | 0 | 0 | 0 | 0.007 | 0.077 | 0.231 | 0.569 | 0.767 | 0.856 | 0.903 | 0.93 | 0.971 | 0.978 | 0.978 | 0.981 | 0.988 | 0.996 | 0.992 | 0.948 |  |  |  |  | N-SF 57 | 847238 | S-TIH 53 | 847238 | FDS 90 | 847238
643581 | K-LaK6 | 58.1 | 57.9 | 0.01106 | 0.01115 | 1.6301 | 1.6353 | 1.6372 | 1.6391 | 1.6397 | 1.6424 | 1.6425 | 1.6451 | 1.6502 | 1.6508 | 1.6562 | 0 | 1.6612 | 1.6696 | 0.00906 | 0.00384 | 0.00336 | 0.006 | 0.819 | 0.347 | 0.304 | 0.542 | 0.01372 | 0.00602 | 0.005 | 0.01341 | 1.241 | 0.544 | 0.452 | 1.212 | 0.0096 | 0.00546 | 0.00569 | 0.0188 | 0.861 | 0.49 | 0.51 | 1.686 | 2.6516 | -0.010678 | 0.017087 | -9.2823e-05 | 6.097e-05 | -3.549e-06 | 0.002 | 0.0009 | -0.0057 | -0.006 | -0.0274 | 498 | 5 | 570 | 170 | 868 | 345 | 0.257 | 651 | 668 | 62 | 79 | 3 | 4 | 2 | B | 36 |  | 30 | 3.76 |  | 0 | 0 | 0 | 0.086 | 0.289 | 0.51 | 0.694 | 0.812 | 0.887 | 0.932 | 0.957 | 0.971 | 0.98 | 0.982 | 0.987 | 0.987 | 0.99 | 0.994 | 0.994 | 0.994 | 0.997 | 0.997 | 0.998 | 0.998 | 0.998 | 0.997 | 0.97 | 0 | 0 | 0 | 0 | 0.045 | 0.186 | 0.402 | 0.595 | 0.742 | 0.838 | 0.896 | 0.93 | 0.95 | 0.957 | 0.968 | 0.968 | 0.975 | 0.985 | 0.985 | 0.985 | 0.992 | 0.992 | 0.996 | 0.996 | 0.996 | 0.992 | 0.92 | Schott Type
652583 | K-LaK7 | 58.3 | 58.1 | 0.01118 | 0.01127 | 1.6391 | 1.6443 | 1.6463 | 1.6482 | 1.6487 | 1.6515 | 1.6516 | 1.6543 | 1.6594 | 1.66 | 1.6655 | 0 | 1.6705 | 1.6791 | 0.00913 | 0.00388 | 0.0034 | 0.00607 | 0.817 | 0.347 | 0.304 | 0.543 | 0.01386 | 0.00608 | 0.00504 | 0.01363 | 1.24 | 0.544 | 0.451 | 1.219 | 0.00968 | 0.00552 | 0.00575 | 0.01907 | 0.859 | 0.49 | 0.51 | 1.692 | 2.6806 | -0.010514 | 0.01714 | 8.5811e-05 | 2.1348e-05 | -7.4092e-07 | -0.0015 | 0.0005 | -0.0061 | -0.0062 | -0.0193 | 484 | 5 | 500 | 150 | 888 | 351 | 0.264 | 645 | 674 | 68 | 84 | 3 | 5 | 1 |  | 36 |  | 30 | 3.76 |  | 0 | 0 | 0.01 | 0.066 | 0.196 | 0.371 | 0.558 | 0.711 | 0.819 | 0.891 | 0.934 | 0.957 | 0.971 | 0.978 | 0.985 | 0.988 | 0.99 | 0.992 | 0.994 | 0.994 | 0.994 | 0.994 | 0.997 | 0.998 | 0.998 | 0.997 | 0.971 | 0 | 0 | 0 | 0 | 0.017 | 0.084 | 0.232 | 0.427 | 0.608 | 0.751 | 0.845 | 0.896 | 0.93 | 0.947 | 0.964 | 0.971 | 0.975 | 0.982 | 0.985 | 0.985 | 0.985 | 0.985 | 0.992 | 0.996 | 0.996 | 0.992 | 0.93 | Schott Type |  |  |  | N-LAK 7 | 652585 | S-LAL 7 | 652585 | LAC 7 | 652584
713539 | K-LaK8 | 53.9 | 53.7 | 0.01323 | 0.01334 | 1.6981 | 1.7044 | 1.7067 | 1.709 | 1.7096 | 1.7129 | 1.713 | 1.7162 | 1.7222 | 1.723 | 1.7294 | 0 | 1.7354 | 1.7457 | 0.01087 | 0.00459 | 0.00402 | 0.00718 | 0.822 | 0.347 | 0.304 | 0.543 | 0.01644 | 0.00723 | 0.00601 | 0.01628 | 1.243 | 0.546 | 0.454 | 1.231 | 0.01152 | 0.00653 | 0.00681 | 0.02275 | 0.864 | 0.49 | 0.51 | 1.705 | 2.8792 | -0.014691 | 0.019635 | 0.00040365 | -1.2937e-06 | 2.2997e-07 | 0.024 | 0.0054 | -0.0119 | -0.0101 | -0.0419 | 746 | 7 | 756 | 70 | 1190 | 459 | 0.296 | 660 | 683 | 49 | 75 | 1 | 4 | 1 |  | 38 |  | 31 | 3.79 |  | 0 | 0 | 0 | 0 | 0.037 | 0.126 | 0.27 | 0.442 | 0.606 | 0.743 | 0.835 | 0.894 | 0.929 | 0.948 | 0.967 | 0.974 | 0.977 | 0.982 | 0.985 | 0.988 | 0.99 | 0.991 | 0.995 | 0.998 | 0.998 | 0.998 | 0.971 | 0 | 0 | 0 | 0 | 0 | 0 | 0.037 | 0.13 | 0.286 | 0.477 | 0.638 | 0.756 | 0.832 | 0.877 | 0.92 | 0.937 | 0.944 | 0.957 | 0.964 | 0.971 | 0.975 | 0.978 | 0.989 | 0.996 | 0.996 | 0.996 | 0.93 | Schott Type |  |  |  | N-LAK 8 | 713538 | S-LAL 8 | 713539 | LAC 8 | 713539
691548 | K-LaK9 | 54.8 | 54.5 | 0.01262 | 0.01273 | 1.6771 | 1.6828 | 1.685 | 1.6872 | 1.6878 | 1.6909 | 1.691 | 1.694 | 1.6998 | 1.7005 | 1.7067 | 0 | 1.7125 | 1.7223 | 0.01013 | 0.00434 | 0.00381 | 0.00681 | 0.803 | 0.344 | 0.302 | 0.54 | 0.01571 | 0.0069 | 0.00575 | 0.01558 | 1.245 | 0.547 | 0.456 | 1.235 | 0.01073 | 0.00621 | 0.00652 | 0.02177 | 0.843 | 0.488 | 0.512 | 1.71 | 2.8065 | -0.012028 | 0.018484 | 0.00047321 | -1.8308e-05 | 1.1824e-06 | 0.0011 | 0.0014 | -0.008 | -0.0085 | -0.0312 | 559 | 6 | 695 | 130 | 943 | 366 | 0.289 | 651 | 679 | 78 | 86 | 2 | 4 | 1 |  | 37 |  | 31 | 4.06 |  | 0 | 0 | 0 | 0 | 0.051 | 0.239 | 0.453 | 0.633 | 0.773 | 0.855 | 0.916 | 0.946 | 0.962 | 0.971 | 0.977 | 0.983 | 0.984 | 0.985 | 0.988 | 0.99 | 0.992 | 0.992 | 0.995 | 0.997 | 0.998 | 0.992 | 0.962 | 0 | 0 | 0 | 0 | 0 | 0.027 | 0.138 | 0.319 | 0.525 | 0.676 | 0.804 | 0.872 | 0.908 | 0.93 | 0.944 | 0.958 | 0.961 | 0.965 | 0.972 | 0.975 | 0.982 | 0.982 | 0.989 | 0.992 | 0.996 | 0.982 | 0.91 | Schott Type |  |  |  | N-LAK 9 | 691547 | S-LAL 9 | 691548 | LAC 9 | 691547
720503 | K-LaK10 | 50.3 | 50.1 | 0.01431 | 0.01445 | 1.7046 | 1.7108 | 1.7133 | 1.7157 | 1.7164 | 1.7199 | 1.72 | 1.7234 | 1.73 | 1.7308 | 1.7379 | 0 | 1.7446 | 1.7559 | 0.01114 | 0.00484 | 0.00431 | 0.00773 | 0.778 | 0.338 | 0.301 | 0.54 | 0.01793 | 0.00793 | 0.00663 | 0.01797 | 1.253 | 0.554 | 0.463 | 1.256 | 0.01183 | 0.00704 | 0.00741 | 0.02507 | 0.819 | 0.487 | 0.513 | 1.735 | 2.8933 | -0.010286 | 0.023502 | -0.00013049 | 8.2469e-05 | -3.9765e-06 | -0.0024 | 0.0009 | -0.0087 | -0.0077 | -0.0444 | 556 | 6 | 664 | 130 | 970 | 380 | 0.275 | 657 | 698 | 72 | 86 | 1 | 4 | 1 |  | 37 |  | 32 | 4.08 |  | 0 | 0 | 0 | 0 | 0.005 | 0.079 | 0.366 | 0.498 | 0.683 | 0.803 | 0.885 | 0.93 | 0.953 | 0.964 | 0.978 | 0.981 | 0.983 | 0.985 | 0.988 | 0.991 | 0.992 | 0.995 | 0.997 | 0.998 | 0.998 | 0.992 | 0.964 | 0 | 0 | 0 | 0 | 0 | 0 | 0.081 | 0.175 | 0.385 | 0.575 | 0.737 | 0.834 | 0.888 | 0.914 | 0.948 | 0.954 | 0.958 | 0.965 | 0.972 | 0.979 | 0.982 | 0.989 | 0.992 | 0.996 | 0.996 | 0.982 | 0.914 | Schott Type |  |  |  | N-LAK 10 | 720506 | S-LAL 10 | 720502 | LAC 10 | 720503
658573 | K-LaK11 | 57.3 | 57 | 0.01149 | 0.01159 | 1.6455 | 1.6508 | 1.6528 | 1.6548 | 1.6554 | 1.6582 | 1.6583 | 1.661 | 1.6663 | 1.667 | 1.6726 | 0 | 1.6778 | 1.6866 | 0.00933 | 0.00397 | 0.00349 | 0.00624 | 0.812 | 0.346 | 0.304 | 0.543 | 0.01427 | 0.00627 | 0.0052 | 0.01408 | 1.242 | 0.546 | 0.453 | 1.225 | 0.00989 | 0.00568 | 0.00591 | 0.01969 | 0.853 | 0.49 | 0.51 | 1.699 | 2.7019 | -0.010913 | 0.017217 | 0.00021857 | 6.9561e-06 | -3.1596e-08 | -0.0015 | 0.0001 | -0.0058 | -0.0058 | -0.0207 | 542 | 5 | 639 | 160 | 899 | 355 | 0.266 | 639 | 678 | 56 | 85 | 3 | 4 | 1 |  | 36 |  | 29 | 3.85 |  | 0 | 0.012 | 0.069 | 0.183 | 0.345 | 0.5 | 0.666 | 0.778 | 0.864 | 0.916 | 0.948 | 0.964 | 0.971 | 0.98 | 0.983 | 0.985 | 0.988 | 0.99 | 0.99 | 0.992 | 0.994 | 0.995 | 0.997 | 0.998 | 0.997 | 0.99 | 0.96 | 0 | 0 | 0 | 0.014 | 0.069 | 0.177 | 0.363 | 0.534 | 0.695 | 0.804 | 0.875 | 0.914 | 0.931 | 0.951 | 0.958 | 0.965 | 0.972 | 0.975 | 0.975 | 0.982 | 0.985 | 0.991 | 0.992 | 0.996 | 0.992 | 0.975 | 0.904 | Schott Type
678555 | K-LaK12 | 55.5 | 55.2 | 0.01221 | 0.01233 | 1.6644 | 1.67 | 1.6721 | 1.6742 | 1.6748 | 1.6778 | 1.6779 | 1.6808 | 1.6864 | 1.6871 | 1.6931 | 0 | 1.6987 | 1.7081 | 0.00983 | 0.00421 | 0.00369 | 0.00661 | 0.805 | 0.345 | 0.302 | 0.541 | 0.01521 | 0.00669 | 0.00557 | 0.01502 | 1.246 | 0.548 | 0.456 | 1.23 | 0.01042 | 0.00602 | 0.00631 | 0.021 | 0.845 | 0.488 | 0.512 | 1.703 | 2.7624 | -0.01072 | 0.01928 | -3.7377e-05 | 5.4439e-05 | -2.8036e-06 | -0.0001 | 0.0014 | -0.0056 | -0.0062 | -0.0297 | 539 | 5 | 638 | 150 | 921 | 363 | 0.269 | 653 | 689 | 69 | 81 | 3 | 3 | 1 |  | 37 |  | 31 | 3.98 |  | 0 | 0 | 0 | 0 | 0.022 | 0.138 | 0.35 | 0.56 | 0.727 | 0.835 | 0.905 | 0.94 | 0.96 | 0.971 | 0.981 | 0.981 | 0.985 | 0.985 | 0.988 | 0.99 | 0.992 | 0.994 | 0.995 | 0.998 | 0.998 | 0.997 | 0.971 | 0 | 0 | 0 | 0 | 0 | 0 | 0.072 | 0.235 | 0.45 | 0.638 | 0.78 | 0.857 | 0.903 | 0.93 | 0.954 | 0.954 | 0.964 | 0.964 | 0.971 | 0.975 | 0.982 | 0.985 | 0.989 | 0.996 | 0.996 | 0.992 | 0.93 | Schott Type |  |  |  | N-LAK 12 | 678552 | S-LAL 12 | 678553 | LAC 12 | 678555
694534 | K-LaK13 | 53.4 | 53.1 | 0.01299 | 0.01312 | 1.6793 | 1.6852 | 1.6874 | 1.6896 | 1.6902 | 1.6934 | 1.6935 | 1.6966 | 1.7026 | 1.7033 | 1.7097 | 0 | 1.7157 | 1.726 | 0.01025 | 0.00443 | 0.00391 | 0.00702 | 0.789 | 0.341 | 0.301 | 0.54 | 0.01624 | 0.00716 | 0.00598 | 0.01623 | 1.25 | 0.551 | 0.46 | 1.249 | 0.01088 | 0.00639 | 0.00673 | 0.02263 | 0.829 | 0.487 | 0.513 | 1.725 | 2.8106 | -0.010211 | 0.020473 | 9.7897e-05 | 3.3789e-05 | -1.1894e-06 | -0.0062 | 0.0001 | -0.0054 | -0.0061 | -0.027 | 560 | 6 | 623 | 160 | 899 | 353 | 0.274 | 648 | 683 | 65 | 89 | 1 | 4 | 1 |  | 37 |  | 32 | 4.11 |  | 0 | 0 | 0 | 0 | 0 | 0.13 | 0.403 | 0.65 | 0.799 | 0.883 | 0.933 | 0.96 | 0.971 | 0.978 | 0.985 | 0.985 | 0.99 | 0.99 | 0.99 | 0.992 | 0.995 | 0.995 | 0.995 | 0.998 | 0.998 | 0.995 | 0.971 | 0 | 0 | 0 | 0 | 0 | 0 | 0.103 | 0.341 | 0.571 | 0.733 | 0.842 | 0.903 | 0.93 | 0.947 | 0.964 | 0.964 | 0.975 | 0.975 | 0.975 | 0.982 | 0.989 | 0.989 | 0.989 | 0.996 | 0.996 | 0.989 | 0.93 | Schott Type | [5 empty] | S-LAL 13 | 694532 | LAC 13 | 694533
697556 | K-LaK14 | 55.6 | 55.5 | 0.01253 | 0.01262 | 1.6827 | 1.6886 | 1.6908 | 1.693 | 1.6936 | 1.6967 | 1.6968 | 1.6998 | 1.7055 | 1.7062 | 1.7123 | 0 | 1.718 | 1.7276 | 0.01027 | 0.00435 | 0.00381 | 0.00679 | 0.82 | 0.347 | 0.304 | 0.542 | 0.01551 | 0.00679 | 0.00567 | 0.01533 | 1.238 | 0.542 | 0.453 | 1.223 | 0.01089 | 0.00617 | 0.00645 | 0.02141 | 0.863 | 0.489 | 0.511 | 1.697 | 2.826 | -0.012902 | 0.019086 | 0.00026486 | 2.7707e-06 | 3.5443e-07 | 0.014 | 0.0037 | -0.0133 | -0.0121 | -0.0357 | 634 | 6 | 712 | 90 | 1119 | 434 | 0.289 | 668 | 693 | 64 | 81 | 1 | 5 | 1 |  | 37 |  | 31 | 3.64 |  | 0 | 0 | 0 | 0 | 0.054 | 0.17 | 0.34 | 0.528 | 0.682 | 0.795 | 0.873 | 0.9 | 0.918 | 0.957 | 0.968 | 0.975 | 0.98 | 0.982 | 0.985 | 0.985 | 0.99 | 0.991 | 0.994 | 0.997 | 0.997 | 0.997 | 0.968 | 0 | 0 | 0 | 0 | 0 | 0.012 | 0.067 | 0.203 | 0.384 | 0.564 | 0.714 | 0.77 | 0.807 | 0.896 | 0.923 | 0.94 | 0.95 | 0.957 | 0.964 | 0.964 | 0.975 | 0.978 | 0.985 | 0.992 | 0.992 | 0.992 | 0.923 | Schott Type |  |  |  | N-LAK 14 | 697554 | S-LAL 14 | 697555 | LAC 14 | 697555
729547 | K-LaK18 | 54.7 | 54.5 | 0.01334 | 0.01344 | 1.7141 | 1.7205 | 1.7228 | 1.7251 | 1.7258 | 1.729 | 1.7292 | 1.7323 | 1.7384 | 1.7392 | 1.7457 | 0 | 1.7517 | 1.762 | 0.01103 | 0.00465 | 0.00406 | 0.00724 | 0.827 | 0.349 | 0.304 | 0.543 | 0.01653 | 0.00725 | 0.00603 | 0.01633 | 1.239 | 0.543 | 0.452 | 1.224 | 0.01169 | 0.00658 | 0.00686 | 0.02282 | 0.87 | 0.49 | 0.51 | 1.698 | 2.9326 | -0.014636 | 0.020783 | 0.00022171 | 1.5404e-05 | -3.0669e-07 | 0.0256 | 0.0062 | -0.0139 | -0.0119 | -0.0424 | 600 | 6 | 620 | 60 | 1175 | 461 | 0.275 | 682 | 706 | 56 | 71 | 1 | 4 | 1 |  | 38 |  | 30 | 4.08 |  | 0 | 0 | 0.022 | 0.058 | 0.1 | 0.246 | 0.398 | 0.554 | 0.694 | 0.799 | 0.873 | 0.922 | 0.947 | 0.965 | 0.978 | 0.982 | 0.985 | 0.988 | 0.99 | 0.991 | 0.995 | 0.997 | 0.998 | 0.998 | 0.998 | 0.995 | 0.954 | 0 | 0 | 0 | 0 | 0.003 | 0.03 | 0.1 | 0.229 | 0.402 | 0.571 | 0.714 | 0.817 | 0.874 | 0.916 | 0.947 | 0.957 | 0.964 | 0.971 | 0.975 | 0.978 | 0.989 | 0.992 | 0.996 | 0.996 | 0.996 | 0.989 | 0.89 | Schott Type | [5 empty] | S-LAL 18 | 729547 | TAC 8 | 729547
641601 | K-LaKn2 | 60.1 | 60 | 0.01065 | 0.01072 | 1.6283 | 1.6335 | 1.6354 | 1.6373 | 1.6378 | 1.6404 | 1.6405 | 1.643 | 1.6479 | 1.6485 | 1.6537 | 0 | 1.6584 | 1.6665 | 0.00899 | 0.00374 | 0.00325 | 0.00579 | 0.844 | 0.351 | 0.305 | 0.544 | 0.01315 | 0.00575 | 0.00477 | 0.01288 | 1.235 | 0.54 | 0.448 | 1.209 | 0.00952 | 0.00526 | 0.00546 | 0.01803 | 0.888 | 0.491 | 0.509 | 1.682 | 2.6499 | -0.013057 | 0.014786 | 0.00040688 | -1.9034e-05 | 1.0428e-06 | 0.0174 | 0.0025 | -0.0074 | -0.0074 | -0.0146 | 561 | 6 | 564 | 130 | 915 | 358 | 0.278 | 639 | 663 | 59 | 80 | 4 | 5 | 2 |  | 36 |  | 30 | 3.66 |  | 0 | 0 | 0.02 | 0.086 | 0.209 | 0.371 | 0.558 | 0.708 | 0.819 | 0.887 | 0.936 | 0.957 | 0.971 | 0.98 | 0.985 | 0.988 | 0.99 | 0.99 | 0.992 | 0.994 | 0.995 | 0.997 | 0.997 | 0.998 | 0.998 | 0.998 | 0.971 | 0 | 0 | 0 | 0 | 0.02 | 0.084 | 0.232 | 0.423 | 0.608 | 0.742 | 0.848 | 0.896 | 0.93 | 0.95 | 0.964 | 0.971 | 0.975 | 0.975 | 0.982 | 0.985 | 0.989 | 0.992 | 0.992 | 0.996 | 0.996 | 0.996 | 0.93 | Schott Type |  |  |  | N-LAK 21 | 640601 | S-BSM 81 | 640601 | LACL 60 | 640602
670517 | K-LaKn7 | 51.7 | 51.5 | 0.01295 | 0.01308 | 1.6559 | 1.6617 | 1.6639 | 1.6661 | 1.6667 | 1.6699 | 1.67 | 1.6731 | 1.679 | 1.6798 | 1.6862 | 0 | 1.6922 | 1.7027 | 0.01017 | 0.0044 | 0.0039 | 0.00698 | 0.785 | 0.34 | 0.301 | 0.539 | 0.01622 | 0.00717 | 0.00602 | 0.01647 | 1.253 | 0.554 | 0.465 | 1.272 | 0.01078 | 0.00637 | 0.00671 | 0.0229 | 0.824 | 0.487 | 0.513 | 1.751 | 2.7335 | -0.010297 | 0.019449 | 0.00029197 | 4.465e-06 | 8.5786e-07 | -0.0022 | 0.0008 | -0.0064 | -0.0061 | -0.0174 | 546 | 5 | 557 | 170 | 916 | 357 | 0.284 | 634 | 668 | 63 | 85 | 1 | 5 | 1 |  | 38 |  | 34 | 3.78 |  | 0 | 0 | 0 | 0 | 0 | 0 | 0 | 0.154 | 0.505 | 0.742 | 0.867 | 0.922 | 0.948 | 0.963 | 0.974 | 0.978 | 0.982 | 0.985 | 0.988 | 0.99 | 0.992 | 0.995 | 0.997 | 0.998 | 0.998 | 0.992 | 0.964 | 0 | 0 | 0 | 0 | 0 | 0 | 0 | 0 | 0.181 | 0.475 | 0.7 | 0.817 | 0.877 | 0.91 | 0.937 | 0.947 | 0.957 | 0.964 | 0.971 | 0.975 | 0.982 | 0.989 | 0.992 | 0.996 | 0.996 | 0.982 | 0.913 | Schott Type
734512 | K-LaKn12 | 51.2 | 51 | 0.01432 | 0.01445 | 1.7179 | 1.7243 | 1.7267 | 1.7292 | 1.7299 | 1.7334 | 1.7335 | 1.7369 | 1.7435 | 1.7443 | 1.7514 | 0 | 1.7579 | 1.7692 | 0.01129 | 0.00488 | 0.00432 | 0.00774 | 0.788 | 0.341 | 0.302 | 0.541 | 0.01787 | 0.00787 | 0.00657 | 0.01788 | 1.248 | 0.55 | 0.459 | 1.249 | 0.01198 | 0.00705 | 0.0074 | 0.02493 | 0.829 | 0.488 | 0.512 | 1.725 | 2.9411 | -0.011792 | 0.022466 | 0.00034762 | -1.764e-06 | 1.0304e-06 | 0.0033 | 0.0024 | -0.012 | -0.0109 | -0.0446 | 620 | 6 | 605 | 100 | 1108 | 428 | 0.295 | 663 | 695 | 65 | 87 | 1 | 4 | 1 |  | 38 |  | 31 | 3.92 |  | 0 | 0 | 0 | 0.017 | 0.079 | 0.196 | 0.371 | 0.54 | 0.701 | 0.812 | 0.887 | 0.936 | 0.961 | 0.974 | 0.985 | 0.988 | 0.99 | 0.995 | 0.995 | 0.997 | 0.997 | 0.998 | 0.998 | 0.998 | 0.998 | 0.998 | 0.975 | 0 | 0 | 0 | 0 | 0 | 0.017 | 0.084 | 0.214 | 0.411 | 0.595 | 0.742 | 0.848 | 0.906 | 0.937 | 0.964 | 0.971 | 0.975 | 0.989 | 0.989 | 0.992 | 0.992 | 0.996 | 0.996 | 0.996 | 0.996 | 0.996 | 0.94 | Schott Type | [5 empty] | S-LAL 59 | 734515 | TAC 4 | 734511
741527 | K-LaKn14 | 52.7 | 52.5 | 0.01407 | 0.01419 | 1.7253 | 1.7319 | 1.7343 | 1.7367 | 1.7374 | 1.7409 | 1.741 | 1.7444 | 1.7508 | 1.7516 | 1.7585 | 0 | 1.7649 | 1.7759 | 0.01142 | 0.00486 | 0.00427 | 0.00763 | 0.812 | 0.345 | 0.303 | 0.542 | 0.01748 | 0.00768 | 0.0064 | 0.01738 | 1.242 | 0.546 | 0.455 | 1.235 | 0.0121 | 0.00695 | 0.00724 | 0.02426 | 0.853 | 0.49 | 0.51 | 1.71 | 2.9702 | -0.014465 | 0.021483 | 0.00046536 | -1.6778e-05 | 1.5761e-06 | 0.0196 | 0.0053 | -0.0146 | -0.0125 | -0.0465 | 713 | 7 | 727 | 73 | 1174 | 459 | 0.28 | 680 | 702 | 58 | 74 | 1 | 4 | 1 |  | 37 |  | 29 | 4.31 |  | 0 | 0.039 | 0.096 | 0.199 | 0.228 | 0.474 | 0.614 | 0.732 | 0.823 | 0.888 | 0.931 | 0.956 | 0.971 | 0.98 | 0.988 | 0.992 | 0.994 | 0.996 | 0.997 | 0.998 | 0.998 | 0.998 | 0.998 | 0.998 | 0.998 | 0.998 | 0.968 | 0 | 0 | 0.002 | 0.017 | 0.024 | 0.155 | 0.295 | 0.458 | 0.615 | 0.743 | 0.835 | 0.893 | 0.928 | 0.949 | 0.97 | 0.98 | 0.985 | 0.989 | 0.992 | 0.996 | 0.996 | 0.996 | 0.996 | 0.996 | 0.996 | 0.996 | 0.923 | Schott Type | [5 empty] | S-LAL 61 | 741527 | TAC 2 | 741526
755524 | K-LaSKn1 | 52.4 | 52.1 | 0.01442 | 0.01456 | 1.7389 | 1.7457 | 1.7482 | 1.7506 | 1.7513 | 1.7549 | 1.755 | 1.7584 | 1.7651 | 1.7659 | 1.7729 |  | 1.7795 | 1.7908 | 0.0117 | 0.00497 | 0.00437 | 0.0078 | 0.811 | 0.345 | 0.303 | 0.541 | 0.01794 | 0.00789 | 0.00658 | 0.01789 | 1.244 | 0.547 | 0.456 | 1.241 | 0.01239 | 0.00711 | 0.00745 | 0.02495 | 0.851 | 0.488 | 0.512 | 1.714 | 3.0197 | -0.016166 | 0.020547 | 0.00094213 | -7.5208e-05 | 4.4263e-06 | 0.0209 | 0.0049 | -0.0135 | -0.0117 | -0.0437 | 696 | 7 | 681 | 64 | 1136 | 443 | 0.283 | 693 | 712 | 57 | 70 | 1 | 4 | 1 |  | 38 |  | 29 | 4.51 |  | 0 | 0.005 | 0.064 | 0.133 | 0.201 | 0.373 | 0.516 | 0.654 | 0.767 | 0.853 | 0.908 | 0.943 | 0.964 | 0.977 | 0.99 | 0.992 | 0.998 | 0.998 | 0.998 | 0.998 | 0.998 | 0.998 | 0.998 | 0.998 | 0.998 | 0.995 | 0.961 | 0 | 0 | 0 | 0 | 0.018 | 0.085 | 0.192 | 0.346 | 0.516 | 0.672 | 0.786 | 0.864 | 0.913 | 0.944 | 0.975 | 0.982 | 0.996 | 0.996 | 0.996 | 0.996 | 0.996 | 0.996 | 0.996 | 0.996 | 0.996 | 0.989 | 0.906 |  |  |  |  | N-LAK 33A | 754523 | S-YGH 51 | 755523 | TAC 6 | 755523
744449 | K-LaF2 | 44.9 | 44.6 | 0.01658 | 0.01678 | 1.7265 | 1.7336 | 1.7363 | 1.7391 | 1.7398 | 1.7439 | 1.744 | 1.7479 | 1.7556 | 1.7566 | 1.765 | 0 | 1.773 | 1.7871 | 0.01256 | 0.00551 | 0.00493 | 0.00887 | 0.758 | 0.332 | 0.297 | 0.535 | 0.02102 | 0.00937 | 0.00797 | 0.02205 | 1.268 | 0.565 | 0.481 | 1.33 | 0.01333 | 0.0081 | 0.00868 | 0.03045 | 0.794 | 0.483 | 0.517 | 1.815 | 2.9688 | -0.012118 | 0.024462 | 0.00079112 | -3.3979e-05 | 3.9862e-06 | 0.002 | 0.0013 | -0.0048 | -0.0048 | -0.0125 | 615 | 6 | 621 | 130 | 1021 | 397 | 0.276 | 648 | 686 | 73 | 86 | 1 | 4 | 1 |  | 39 |  | 34 | 4.01 |  | 0 | 0 | 0 | 0 | 0 | 0 | 0 | 0.027 | 0.279 | 0.606 | 0.795 | 0.882 | 0.925 | 0.947 | 0.967 | 0.974 | 0.978 | 0.982 | 0.985 | 0.99 | 0.992 | 0.994 | 0.997 | 0.998 | 0.998 | 0.998 | 0.974 | 0 | 0 | 0 | 0 | 0 | 0 | 0 | 0 | 0.041 | 0.286 | 0.564 | 0.73 | 0.823 | 0.874 | 0.92 | 0.937 | 0.947 | 0.957 | 0.964 | 0.975 | 0.982 | 0.985 | 0.992 | 0.996 | 0.996 | 0.996 | 0.937 | Schott Type |  |  |  | N-LAF 2 | 744449 | S-LAM 2 | 744448 | LAF 2 | 744449
717479 | K-LaF3 | 47.9 | 47.6 | 0.01498 | 0.01515 | 1.701 | 1.7075 | 1.71 | 1.7125 | 1.7132 | 1.7169 | 1.717 | 1.7206 | 1.7275 | 1.7284 | 1.7359 | 0 | 1.743 | 1.7553 | 0.01156 | 0.00502 | 0.00448 | 0.00804 | 0.772 | 0.335 | 0.299 | 0.537 | 0.01887 | 0.00837 | 0.0071 | 0.01947 | 1.26 | 0.559 | 0.474 | 1.3 | 0.01227 | 0.00733 | 0.00782 | 0.02696 | 0.81 | 0.484 | 0.516 | 1.78 | 2.8849 | -0.012668 | 0.02117 | 0.00085118 | -4.9025e-05 | 3.7362e-06 | 0.0022 | 0.0006 | -0.0069 | -0.0068 | -0.0195 | 555 | 6 | 575 | 160 | 946 | 371 | 0.275 | 637 | 675 | 69 | 87 | 1 | 4 | 1 |  | 38 |  | 34 | 4.05 |  | 0 | 0 | 0 | 0 | 0 | 0 | 0 | 0.154 | 0.482 | 0.746 | 0.867 | 0.92 | 0.946 | 0.957 | 0.968 | 0.971 | 0.977 | 0.981 | 0.985 | 0.988 | 0.988 | 0.991 | 0.994 | 0.998 | 0.997 | 0.994 | 0.971 | 0 | 0 | 0 | 0 | 0 | 0 | 0 | 0 | 0.161 | 0.481 | 0.7 | 0.813 | 0.87 | 0.896 | 0.923 | 0.93 | 0.944 | 0.954 | 0.964 | 0.971 | 0.971 | 0.978 | 0.985 | 0.996 | 0.992 | 0.985 | 0.93 | Schott Type |  |  |  | N-LAF 3 | 717480 | S-LAM 3 | 717479 | LAF 3 | 717480
685492 | K-LaFn1 | 49.2 | 48.9 | 0.01392 | 0.01407 | 1.6701 | 1.6762 | 1.6785 | 1.6808 | 1.6815 | 1.6849 | 1.685 | 1.6883 | 1.6947 | 1.6956 | 1.7025 | 0 | 1.7091 | 1.7206 | 0.01075 | 0.00465 | 0.00417 | 0.00748 | 0.772 | 0.334 | 0.3 | 0.537 | 0.01753 | 0.00778 | 0.00657 | 0.01805 | 1.259 | 0.559 | 0.472 | 1.297 | 0.01141 | 0.00682 | 0.00725 | 0.02502 | 0.811 | 0.485 | 0.515 | 1.778 | 2.7831 | -0.012354 | 0.018328 | 0.0010715 | -8.5609e-05 | 5.4247e-06 | -0.0035 | -0.002 | -0.0046 | -0.0046 | -0.0121 | 544 | 5 | 559 | 150 | 900 | 355 | 0.267 | 652 | 685 | 71 | 86 | 1 | 4 | 1 |  | 38 |  | 34 | 3.89 |  | 0 | 0 | 0 | 0 | 0 | 0 | 0 | 0.138 | 0.482 | 0.74 | 0.862 | 0.919 | 0.96 | 0.971 | 0.974 | 0.978 | 0.982 | 0.985 | 0.988 | 0.995 | 0.995 | 0.997 | 0.998 | 0.998 | 0.998 | 0.997 | 0.977 | 0 | 0 | 0 | 0 | 0 | 0 | 0 | 0 | 0.161 | 0.471 | 0.691 | 0.81 | 0.903 | 0.93 | 0.937 | 0.947 | 0.957 | 0.964 | 0.971 | 0.989 | 0.989 | 0.992 | 0.996 | 0.996 | 0.996 | 0.992 | 0.944 | Schott Type
697485 | K-LaFn2 | 48.5 | 48.2 | 0.01438 | 0.01454 | 1.6816 | 1.6879 | 1.6903 | 1.6927 | 1.6934 | 1.6969 | 1.697 | 1.7004 | 1.7071 | 1.7079 | 1.7151 | 0 | 1.722 | 1.7339 | 0.01106 | 0.0048 | 0.0043 | 0.00772 | 0.769 | 0.334 | 0.299 | 0.537 | 0.01814 | 0.00806 | 0.00681 | 0.01873 | 1.261 | 0.561 | 0.474 | 1.303 | 0.01174 | 0.00704 | 0.0075 | 0.02595 | 0.807 | 0.484 | 0.516 | 1.785 | 2.821 | -0.012387 | 0.019299 | 0.0010437 | -7.7921e-05 | 5.1365e-06 | -0.0032 | -0.0014 | -0.0039 | -0.0041 | -0.012 | 526 | 5 | 530 | 150 | 682 | 265 | 0.285 | 647 | 686 |  | 86 | 1 | 4 | 1 |  | 38 |  | 34 | 3.98 |  | 0 | 0 | 0 | 0 | 0 | 0 | 0 | 0.082 | 0.414 | 0.708 | 0.86 | 0.922 | 0.951 | 0.965 | 0.977 | 0.982 | 0.985 | 0.988 | 0.992 | 0.995 | 0.995 | 0.997 | 0.998 | 0.998 | 0.998 | 0.995 | 0.968 | 0 | 0 | 0 | 0 | 0 | 0 | 0 | 0 | 0.11 | 0.423 | 0.686 | 0.817 | 0.883 | 0.916 | 0.944 | 0.957 | 0.964 | 0.971 | 0.982 | 0.989 | 0.989 | 0.992 | 0.996 | 0.996 | 0.996 | 0.989 | 0.923 | Schott Type | [5 empty] | S-LAM 59 | 697485 | LAFL 2 | 697485
700480 | K-LaFn3 | 48 | 47.7 | 0.01459 | 0.01474 | 1.6846 | 1.6908 | 1.6932 | 1.6956 | 1.6963 | 1.6999 | 1.7 | 1.7035 | 1.7102 | 1.7111 | 1.7184 | 0 | 1.7253 | 1.7374 | 0.01106 | 0.00484 | 0.00436 | 0.00784 | 0.758 | 0.332 | 0.299 | 0.537 | 0.01839 | 0.00816 | 0.00691 | 0.01898 | 1.26 | 0.559 | 0.474 | 1.301 | 0.01176 | 0.00714 | 0.0076 | 0.02629 | 0.798 | 0.484 | 0.516 | 1.784 | 2.8277 | -0.010514 | 0.020813 | 0.00079058 | -5.0425e-05 | 4.0193e-06 | -0.012 | -0.0029 | -0.0059 | -0.0061 | -0.0174 | 551 | 6 | 549 | 170 | 881 | 346 | 0.274 | 639 | 684 | 73 | 96 | 1 | 4 | 1 |  | 38 |  | 34 | 4.02 |  | 0 | 0 | 0 | 0 | 0 | 0 | 0 | 0.114 | 0.447 | 0.727 | 0.862 | 0.929 | 0.957 | 0.971 | 0.981 | 0.984 | 0.985 | 0.988 | 0.991 | 0.992 | 0.995 | 0.995 | 0.998 | 0.998 | 0.998 | 0.998 | 0.981 | 0 | 0 | 0 | 0 | 0 | 0 | 0 | 0 | 0.134 | 0.45 | 0.691 | 0.832 | 0.896 | 0.93 | 0.954 | 0.961 | 0.964 | 0.971 | 0.978 | 0.982 | 0.989 | 0.989 | 0.996 | 0.996 | 0.996 | 0.996 | 0.954 | Schott Type | [5 empty] | S-LAM 51 | 700481
743492 | K-LaFn5 | 49.2 | 49 | 0.01509 | 0.01524 | 1.7265 | 1.7333 | 1.7359 | 1.7385 | 1.7392 | 1.7429 | 1.743 | 1.7466 | 1.7535 | 1.7544 | 1.7619 | 0 | 1.7689 | 1.7809 | 0.012 | 0.00515 | 0.00455 | 0.00814 | 0.795 | 0.341 | 0.302 | 0.539 | 0.01889 | 0.00835 | 0.007 | 0.01905 | 1.252 | 0.553 | 0.464 | 1.262 | 0.01272 | 0.00742 | 0.00782 | 0.02653 | 0.835 | 0.487 | 0.513 | 1.741 | 2.9715 | -0.013741 | 0.02372 | 0.00020901 | 4.048e-05 | -1.5104e-06 | 0.0195 | 0.0052 | -0.0121 | -0.0102 | -0.0464 | 705 | 7 | 751 | 76 | 1159 | 450 | 0.289 | 665 | 687 | 51 | 71 | 1 | 4 | 1 |  | 39 |  | 34 | 4.05 |  | 0 | 0 | 0 | 0 | 0 | 0 | 0.018 | 0.188 | 0.49 | 0.713 | 0.838 | 0.904 | 0.941 | 0.958 | 0.978 | 0.986 | 0.99 | 0.994 | 0.996 | 0.998 | 0.998 | 0.998 | 0.998 | 0.998 | 0.998 | 0.995 | 0.962 | 0 | 0 | 0 | 0 | 0 | 0 | 0 | 0.015 | 0.168 | 0.429 | 0.644 | 0.778 | 0.86 | 0.9 | 0.946 | 0.965 | 0.977 | 0.986 | 0.991 | 0.996 | 0.996 | 0.996 | 0.996 | 0.996 | 0.996 | 0.989 | 0.908 | Schott Type | [5 empty] | S-LAM 60 | 743493 | NBF 1 | 743492
764403 | K-LaFn9 | 40.3 | 40 | 0.01895 | 0.0192 | 1.7446 | 1.7523 | 1.7553 | 1.7584 | 1.7593 | 1.7638 | 1.764 | 1.7685 | 1.7773 | 1.7785 | 1.7883 | 0 | 1.7976 | 0 | 0.01381 | 0.00613 | 0.0056 | 0.0101 | 0.729 | 0.323 | 0.296 | 0.533 | 0.02426 | 0.01091 | 0.00936 | 0 | 1.28 | 0.576 | 0.494 | 0 | 0.01469 | 0.00922 | 0.00998 | 0 | 0.765 | 0.48 | 0.52 | 0 | 3.0329 | -0.013869 | 0.023555 | 0.0024226 | -0.00025577 | 1.7912e-05 | -0.0055 | -0.0023 | -0.0014 | -0.001 | 0 | 539 | 5 | 546 | 140 | 952 | 374 | 0.274 | 671 | 724 | 75 | 88 | 1 | 4 | 1 |  | 41 |  | 35 | 4.26 |  | 0 | 0 | 0 | 0 | 0 | 0 | 0 | 0 | 0.054 | 0.34 | 0.625 | 0.775 | 0.86 | 0.904 | 0.946 | 0.96 | 0.968 | 0.977 | 0.982 | 0.99 | 0.995 | 0.995 | 0.997 | 0.998 | 0.998 | 0.998 | 0.982 | 0 | 0 | 0 | 0 | 0 | 0 | 0 | 0 | 0 | 0.067 | 0.309 | 0.529 | 0.686 | 0.777 | 0.87 | 0.903 | 0.923 | 0.944 | 0.957 | 0.975 | 0.989 | 0.989 | 0.992 | 0.996 | 0.996 | 0.996 | 0.957 | Schott Type | [5 empty] | S-LAM 55 | 762401
720460 | K-LaFn11 | 46 | 45.7 | 0.01566 | 0.01584 | 1.7035 | 1.7103 | 1.7129 | 1.7155 | 1.7162 | 1.72 | 1.7201 | 1.7239 | 1.7311 | 1.732 | 1.7399 | 0 | 1.7474 | 1.7607 | 0.01192 | 0.00517 | 0.00467 | 0.00839 | 0.761 | 0.33 | 0.298 | 0.536 | 0.01981 | 0.00882 | 0.00748 | 0.02072 | 1.265 | 0.563 | 0.478 | 1.323 | 0.01266 | 0.00765 | 0.00819 | 0.02862 | 0.799 | 0.483 | 0.517 | 1.807 | 2.8972 | -0.014676 | 0.018808 | 0.0019208 | -0.00019388 | 1.1751e-05 | 0.0005 | -0.0022 | -0.0053 | -0.0051 | -0.0107 | 558 | 6 | 592 | 120 | 984 | 383 | 0.285 | 648 | 692 | 81 | 82 | 1 | 4 | 1 |  | 38 |  | 34 | 3.88 |  | 0 | 0 | 0 | 0 | 0 | 0 | 0 | 0.022 | 0.279 | 0.631 | 0.826 | 0.909 | 0.943 | 0.961 | 0.974 | 0.981 | 0.985 | 0.988 | 0.99 | 0.995 | 0.995 | 0.997 | 0.998 | 0.998 | 0.998 | 0.997 | 0.978 | 0 | 0 | 0 | 0 | 0 | 0 | 0 | 0 | 0.041 | 0.317 | 0.62 | 0.789 | 0.864 | 0.906 | 0.937 | 0.954 | 0.964 | 0.971 | 0.975 | 0.989 | 0.989 | 0.992 | 0.996 | 0.996 | 0.996 | 0.992 | 0.947 | Schott Type | [5 empty] | S-LAM 61 | 720460
806407 | K-LaSFn1 | 40.7 | 40.5 | 0.01979 | 0.02002 | 1.7854 | 1.7937 | 1.7969 | 1.8002 | 1.8012 | 1.8059 | 1.8061 | 1.8108 | 1.82 | 1.8212 | 1.8312 | 0 | 1.8408 | 1.8579 | 0.01477 | 0.00651 | 0.00588 | 0.01059 | 0.74634 | 0.32895 | 0.29712 | 0.53512 | 0.02513 | 0.01122 | 0.00958 | 0.02662 | 1.2698 | 0.56695 | 0.48408 | 1.3451 | 0.0157 | 0.00966 | 0.01036 | 0.03668 | 0.78422 | 0.48252 | 0.51748 | 1.8322 | 3.1732 | -0.014382 | 0.02897 | 0.0014063 | -0.0001055 | 8.9086e-06 | 0.0103 | 0.0027 | -0.011 | -0.0092 | -0.0297 | 599 | 6 | 624 | 63 | 1125 | 438 | 0.284 | 675 | 709 | 67 | 80 | 1 | 3 | 1 |  | 40 |  | 33 | 4.17 |  | 0 | 0 | 0 | 0 | 0.002 | 0.017 | 0.165 | 0.413 | 0.616 | 0.754 | 0.843 | 0.898 | 0.932 | 0.952 | 0.972 | 0.979 | 0.985 | 0.991 | 0.994 | 0.998 | 0.998 | 0.998 | 0.998 | 0.998 | 0.998 | 0.998 | 0.985 | 0 | 0 | 0 | 0 | 0 | 0 | 0.011 | 0.11 | 0.298 | 0.494 | 0.653 | 0.765 | 0.839 | 0.885 | 0.931 | 0.95 | 0.965 | 0.979 | 0.987 | 0.996 | 0.996 | 0.996 | 0.996 | 0.996 | 0.996 | 0.996 | 0.964 | Schott Type |  |  |  | N-LASF 43 | 806406 | S-LAH 53 | 806409 | NBFD 13 | 806407
805396 | K-LaSFn2 | 39.6 | 39.3 | 0.02034 | 0.02059 | 1.7838 | 1.7923 | 1.7956 | 1.799 | 1.7999 | 1.8048 | 1.805 | 1.8098 | 1.8193 | 1.8205 | 1.8309 | 0 | 1.8409 | 1.8586 | 0.01518 | 0.00665 | 0.00603 | 0.01086 | 0.746 | 0.327 | 0.296 | 0.534 | 0.02593 | 0.01162 | 0.00994 | 0.02772 | 1.275 | 0.571 | 0.489 | 1.363 | 0.01613 | 0.00991 | 0.01068 | 0.03814 | 0.783 | 0.481 | 0.519 | 1.852 | 3.1714 | -0.017177 | 0.027137 | 0.0020669 | -0.00017406 | 1.2284e-05 | 0.0154 | 0.002 | -0.0082 | -0.0065 | -0.0204 | 613 | 6 | 637 | 74 | 1149 | 447 | 0.286 | 622 | 654 | 56 | 70 | 1 | 3 | 1 |  | 41 |  | 34 | 4.13 |  | 0 | 0 | 0 | 0 | 0 | 0.001 | 0.044 | 0.261 | 0.517 | 0.7 | 0.811 | 0.882 | 0.924 | 0.949 | 0.97 | 0.982 | 0.988 | 0.993 | 0.997 | 0.998 | 0.998 | 0.998 | 0.998 | 0.998 | 0.998 | 0.998 | 0.976 | 0 | 0 | 0 | 0 | 0 | 0 | 0 | 0.035 | 0.193 | 0.41 | 0.593 | 0.731 | 0.821 | 0.878 | 0.927 | 0.956 | 0.971 | 0.982 | 0.994 | 0.998 | 0.998 | 0.998 | 0.998 | 0.998 | 0.998 | 0.998 | 0.94 | Schott Type | [5 empty] | S-LAH 63 | 804396 | NBFD 3 | 805396
800423 | K-LaSFn3 | 42.3 | 42 | 0.0189 | 0.01913 | 1.7797 | 1.7876 | 1.7907 | 1.7939 | 1.7948 | 1.7993 | 1.7995 | 1.804 | 1.8128 | 1.8139 | 1.8235 | 0 | 1.8326 | 1.8486 | 0.01413 | 0.00623 | 0.00562 | 0.01011 | 0.748 | 0.33 | 0.297 | 0.535 | 0.024 | 0.01072 | 0.00912 | 0.02512 | 1.27 | 0.567 | 0.483 | 1.329 | 0.01501 | 0.00923 | 0.0099 | 0.03473 | 0.785 | 0.482 | 0.518 | 1.815 | 3.1508 | -0.012525 | 0.02984 | 0.00052843 | 3.3352e-05 | 1.2518e-07 | 0.0041 | 0.0015 | -0.0078 | -0.0066 | -0.0333 | 672 | 7 | 698 | 101 | 1068 | 416 | 0.282 | 699 | 741 | 69 | 80 | 1 | 3 | 1 |  | 40 |  | 33 | 4.39 |  | 0 | 0 | 0 | 0 | 0.007 | 0.019 | 0.171 | 0.43 | 0.637 | 0.777 | 0.858 | 0.913 | 0.941 | 0.956 | 0.974 | 0.977 | 0.982 | 0.988 | 0.991 | 0.994 | 0.995 | 0.996 | 0.997 | 0.994 | 0.998 | 0.998 | 0.981 | 0 | 0 | 0 | 0 | 0 | 0 | 0.012 | 0.121 | 0.324 | 0.532 | 0.682 | 0.798 | 0.859 | 0.895 | 0.936 | 0.945 | 0.956 | 0.971 | 0.978 | 0.985 | 0.987 | 0.991 | 0.992 | 0.986 | 0.996 | 0.996 | 0.954 | Schott Type |  |  |  | N-LAF 36 | 800424 | S-LAH 52 | 800422 | NBFD 12 | 800423
785437 | K-LaSFn4 | 43.7 | 43.4 | 0.01798 | 0.01818 | 1.766 | 1.7736 | 1.7766 | 1.7796 | 1.7805 | 1.7848 | 1.785 | 1.7893 | 1.7976 | 1.7987 | 1.8077 | 0 | 1.8163 | 1.8314 | 0.01362 | 0.00598 | 0.00538 | 0.00965 | 0.758 | 0.333 | 0.299 | 0.537 | 0.02273 | 0.01013 | 0.0086 | 0.02366 | 1.264 | 0.563 | 0.478 | 1.316 | 0.01447 | 0.0088 | 0.00938 | 0.03274 | 0.796 | 0.484 | 0.516 | 1.801 | 3.1019 | -0.011787 | 0.029649 | 0.00010755 | 7.1438e-05 | -1.6091e-06 | 0.0075 | 0.0029 | -0.0107 | -0.0083 | -0.0356 | 646 | 6 | 692 | 93 | 1134 | 443 | 0.281 | 675 | 700 | 69 | 83 | 1 | 3 | 1 |  | 39 |  | 32 | 4.12 |  | 0 | 0 | 0 | 0 | 0.002 | 0.061 | 0.281 | 0.527 | 0.701 | 0.812 | 0.881 | 0.923 | 0.949 | 0.963 | 0.975 | 0.981 | 0.986 | 0.99 | 0.994 | 0.997 | 0.997 | 0.997 | 0.998 | 0.998 | 0.998 | 0.998 | 0.98 | 0 | 0 | 0 | 0 | 0 | 0 | 0.041 | 0.202 | 0.412 | 0.595 | 0.729 | 0.82 | 0.878 | 0.91 | 0.939 | 0.954 | 0.967 | 0.977 | 0.986 | 0.994 | 0.99 | 0.994 | 0.996 | 0.996 | 0.997 | 0.997 | 0.951 | Schott Type | [7 empty] | NBFD 11 | 786439
804466 | K-LaSFn6 | 46.6 | 46.3 | 0.01726 | 0.01744 | 1.7854 | 1.793 | 1.7959 | 1.7988 | 1.7996 | 1.8038 | 1.804 | 1.8081 | 1.8161 | 1.8171 | 1.8257 | 0 | 1.8338 | 1.8478 | 0.01344 | 0.00581 | 0.00518 | 0.00929 | 0.77868 | 0.33662 | 0.30012 | 0.53824 | 0.02168 | 0.0096 | 0.00808 | 0.02214 | 1.2561 | 0.5562 | 0.46813 | 1.2827 | 0.01426 | 0.00847 | 0.00897 | 0.03074 | 0.81766 | 0.48567 | 0.51433 | 1.7626 | 3.179 | -0.016377 | 0.025061 | 0.0012311 | -9.1804e-05 | 5.9965e-06 | 0.0151 | 0.0035 | -0.013 | -0.0112 | -0.0463 | 587 | 6 | 579 | 60 | 1231 | 475 | 0.295 | 686 | 710 | 59 | 74 | 1 | 3 | 1 |  | 39 |  | 32 | 4.72 |  | 0 | 0 | 0 | 0 | 0.005 | 0.108 | 0.348 | 0.57 | 0.725 | 0.82 | 0.874 | 0.913 | 0.933 | 0.947 | 0.96 | 0.966 | 0.97 | 0.973 | 0.985 | 0.993 | 0.995 | 0.998 | 0.998 | 0.998 | 0.998 | 0.998 | 0.971 | 0 | 0 | 0 | 0 | 0 | 0.003 | 0.071 | 0.245 | 0.448 | 0.609 | 0.715 | 0.797 | 0.841 | 0.873 | 0.903 | 0.918 | 0.928 | 0.935 | 0.958 | 0.98 | 0.987 | 0.996 | 0.996 | 0.996 | 0.996 | 0.996 | 0.93 | Schott Type |  |  |  | N-LASF 44 | 804465 | S-LAH 65 | 804466 | TAF 3 | 804465
773496 | K-LaSFn7 | 49.6 | 49.3 | 0.01558 | 0.01573 | 1.7554 | 1.7625 | 1.7651 | 1.7678 | 1.7685 | 1.7724 | 1.7725 | 1.7762 | 1.7834 | 1.7843 | 1.792 | 0 | 1.7992 | 1.8116 | 0.01235 | 0.00532 | 0.00471 | 0.00842 | 0.793 | 0.341 | 0.302 | 0.54 | 0.01946 | 0.00859 | 0.00724 | 0.01963 | 1.249 | 0.551 | 0.465 | 1.26 | 0.0131 | 0.00767 | 0.00806 | 0.02732 | 0.833 | 0.488 | 0.512 | 1.737 | 3.0684 | -0.012575 | 0.027081 | -0.000402 | 0.00012282 | -5.4935e-06 | 0.0152 | 0.0049 | -0.0141 | -0.0116 | -0.0459 | 705 | 7 | 752 | 60 | 1205 | 465 | 0.297 | 673 | 697 | 57 | 72 | 1 | 3 | 1 |  | 38 |  | 31 | 4.44 |  | 0 | 0 | 0 | 0.019 | 0.107 | 0.359 | 0.553 | 0.707 | 0.816 | 0.886 | 0.932 | 0.955 | 0.974 | 0.98 | 0.987 | 0.991 | 0.993 | 0.996 | 0.996 | 0.997 | 0.998 | 0.998 | 0.998 | 0.998 | 0.998 | 0.997 | 0.968 | 0 | 0 | 0 | 0 | 0.003 | 0.077 | 0.227 | 0.421 | 0.601 | 0.739 | 0.838 | 0.892 | 0.936 | 0.951 | 0.97 | 0.979 | 0.983 | 0.991 | 0.99 | 0.993 | 0.995 | 0.995 | 0.996 | 0.996 | 0.996 | 0.994 | 0.923 | Schott Type |  |  |  | N-LAF 34 | 773496 | S-LAH 66 | 773496 | TAF 1 | 773496
835427 | K-LaSFn8 | 42.7 | 42.5 | 0.01954 | 0.01976 | 1.8143 | 1.8227 | 1.8259 | 1.8292 | 1.8301 | 1.8348 | 1.835 | 1.8396 | 1.8487 | 1.8498 | 1.8597 | 0 | 1.8691 | 1.8854 | 0.01483 | 0.00648 | 0.00583 | 0.01047 | 0.759 | 0.332 | 0.298 | 0.536 | 0.02472 | 0.01101 | 0.00933 | 0.02568 | 1.265 | 0.563 | 0.477 | 1.314 | 0.01575 | 0.00955 | 0.01021 | 0.03555 | 0.797 | 0.483 | 0.517 | 1.799 | 3.2783 | -0.015875 | 0.029711 | 0.0010965 | -4.5736e-05 | 4.1482e-06 | 0.0134 | 0.003 | -0.0117 | -0.0097 | -0.0448 | 602 | 6 | 620 | 65 | 1240 | 481 | 0.29 | 687 | 709 | 60 | 74 | 1 | 2 | 1 |  | 41 |  | 33 | 4.9 |  | 0 | 0 | 0 | 0 | 0.003 | 0.043 | 0.211 | 0.432 | 0.619 | 0.758 | 0.847 | 0.903 | 0.938 | 0.955 | 0.976 | 0.983 | 0.99 | 0.991 | 0.994 | 0.998 | 0.997 | 0.996 | 0.998 | 0.995 | 0.998 | 0.998 | 0.973 | 0 | 0 | 0 | 0 | 0 | 0 | 0.02 | 0.123 | 0.301 | 0.5 | 0.659 | 0.775 | 0.851 | 0.892 | 0.94 | 0.959 | 0.975 | 0.978 | 0.986 | 0.995 | 0.993 | 0.99 | 0.995 | 0.987 | 0.996 | 0.995 | 0.933 | Schott Type | [5 empty] | S-LAH 55 | 835427 | TAFD 5F | 835427
816467 | K-LaSFn9 | 46.7 | 46.4 | 0.01748 | 0.01767 | 1.7973 | 1.8049 | 1.8078 | 1.8108 | 1.8116 | 1.8158 | 1.816 | 1.8202 | 1.8282 | 1.8293 | 1.838 | 0 | 1.8461 | 1.8603 | 0.0135 | 0.00588 | 0.00524 | 0.00942 | 0.772 | 0.336 | 0.3 | 0.539 | 0.02197 | 0.00973 | 0.00818 | 0.02235 | 1.257 | 0.557 | 0.468 | 1.279 | 0.01432 | 0.0086 | 0.00907 | 0.03107 | 0.81 | 0.487 | 0.513 | 1.758 | 3.2166 | -0.013939 | 0.028089 | 0.00054031 | 3.2097e-06 | 1.0681e-06 | 0.0083 | 0.0032 | -0.0121 | -0.0106 | -0.0498 | 769 | 7 | 786 | 50 | 1238 | 477 | 0.298 | 693 | 719 | 63 | 76 | 1 | 3 | 1 |  | 40 |  | 32 | 4.96 |  | 0 | 0 | 0 | 0 | 0.013 | 0.111 | 0.241 | 0.405 | 0.576 | 0.714 | 0.819 | 0.883 | 0.923 | 0.947 | 0.968 | 0.977 | 0.981 | 0.982 | 0.985 | 0.988 | 0.991 | 0.995 | 0.997 | 0.998 | 0.99 | 0.99 | 0.961 | 0 | 0 | 0 | 0 | 0 | 0 | 0.028 | 0.104 | 0.252 | 0.43 | 0.608 | 0.733 | 0.82 | 0.874 | 0.923 | 0.944 | 0.954 | 0.957 | 0.964 | 0.971 | 0.978 | 0.989 | 0.992 | 0.996 | 0.971 | 0.971 | 0.906 | Schott Type | [5 empty] | S-LAH 59 | 816466 | TAF 5 | 816466
816444 | K-LaSFn10 | 44.4 | 44.2 | 0.01836 | 0.01856 | 1.7959 | 1.8038 | 1.8069 | 1.81 | 1.8109 | 1.8153 | 1.8155 | 1.8199 | 1.8283 | 1.8294 | 1.8386 | 0 | 1.8473 | 1.8624 | 0.01413 | 0.00616 | 0.00551 | 0.00988 | 0.77 | 0.336 | 0.3 | 0.538 | 0.02313 | 0.01028 | 0.00868 | 0.02379 | 1.26 | 0.56 | 0.473 | 1.296 | 0.015 | 0.00901 | 0.00955 | 0.033 | 0.808 | 0.485 | 0.515 | 1.778 | 3.2087 | -0.013473 | 0.030987 | 5.6893e-05 | 7.8669e-05 | -2.3121e-06 | 0.0162 | 0.005 | -0.0137 | -0.0107 | -0.0502 | 735 | 7 | 739 | 60 | 1236 | 477 | 0.294 | 683 | 710 | 56 | 72 | 1 | 2 | 1 |  | 41 |  | 34 | 4.8 |  | 0 | 0 | 0 | 0 | 0 | 0 | 0 | 0.079 | 0.371 | 0.634 | 0.799 | 0.876 | 0.922 | 0.94 | 0.964 | 0.971 | 0.975 | 0.981 | 0.985 | 0.988 | 0.991 | 0.995 | 0.997 | 0.998 | 0.971 | 0.971 | 0.929 | 0 | 0 | 0 | 0 | 0 | 0 | 0 | 0 | 0.084 | 0.32 | 0.571 | 0.719 | 0.817 | 0.857 | 0.913 | 0.93 | 0.94 | 0.954 | 0.964 | 0.971 | 0.978 | 0.989 | 0.992 | 0.996 | 0.93 | 0.93 | 0.832 | Schott Type
834373 | K-LaSFn14 | 37.3 | 37.1 | 0.02233 | 0.02263 | 1.8112 | 1.8202 | 1.8238 | 1.8274 | 1.8284 | 1.8338 | 1.834 | 1.8393 | 1.8498 | 1.8511 | 1.8627 | 0 | 1.8739 | 0 | 0.01626 | 0.00721 | 0.00658 | 0.01187 | 0.72817 | 0.32288 | 0.29467 | 0.53157 | 0.02868 | 0.01293 | 0.01117 | 0 | 1.2844 | 0.57904 | 0.50022 | 0 | 0.01729 | 0.01084 | 0.01179 | 0 | 0.76403 | 0.47901 | 0.52099 | 0 | 3.2632 | -0.015366 | 0.0323 | 0.001588 | -7.6838e-05 | 8.3449e-06 | 0.008 | 0.0006 | -0.0033 | -0.0022 | 0 | 610 | 6 | 607 | 70 | 1178 | 460 | 0.279 | 648 | 673 | 58 | 75 | 1 | 3 | 1 |  | 43 |  | 35 | 4.18 |  | 0 | 0 | 0 | 0 | 0 | 0 | 0 | 0.03 | 0.091 | 0.348 | 0.593 | 0.748 | 0.838 | 0.89 | 0.937 | 0.958 | 0.969 | 0.978 | 0.985 | 0.993 | 0.995 | 0.998 | 0.998 | 0.998 | 0.998 | 0.998 | 0.973 | 0 | 0 | 0 | 0 | 0 | 0 | 0 | 0 | 0.002 | 0.071 | 0.27 | 0.485 | 0.643 | 0.747 | 0.851 | 0.899 | 0.926 | 0.946 | 0.964 | 0.982 | 0.987 | 0.996 | 0.996 | 0.996 | 0.996 | 0.996 | 0.936 | Schott Type |  |  |  | N-LASF 40 | 834373 | S-LAH 60 | 834372 | NBFD 10 | 834373
788474 | K-LaSFn16 | 47.4 | 47.2 | 0.01663 | 0.01679 | 1.7704 | 1.7777 | 1.7805 | 1.7833 | 1.7841 | 1.7881 | 1.7883 | 1.7923 | 1.7999 | 1.8009 | 1.8092 | 0 | 1.8169 | 1.8304 | 0.01295 | 0.00561 | 0.005 | 0.00896 | 0.779 | 0.337 | 0.301 | 0.539 | 0.02085 | 0.00922 | 0.00775 | 0.02121 | 1.254 | 0.554 | 0.466 | 1.275 | 0.01375 | 0.00816 | 0.00863 | 0.02947 | 0.819 | 0.486 | 0.514 | 1.755 | 3.124 | -0.014655 | 0.025109 | 0.00088088 | -5.4833e-05 | 4.1838e-06 | 0.0114 | 0.0033 | -0.0138 | -0.0118 | -0.0474 | 710 | 7 | 692 | 70 | 1224 | 473 | 0.294 | 693 | 714 | 54 | 72 | 1 | 3 | 1 |  | 39 |  | 32 | 4.76 |  | 0 | 0 | 0 | 0 | 0 | 0.05 | 0.122 | 0.371 | 0.6 | 0.753 | 0.849 | 0.907 | 0.939 | 0.957 | 0.971 | 0.977 | 0.981 | 0.982 | 0.985 | 0.988 | 0.988 | 0.992 | 0.994 | 0.997 | 0.998 | 0.998 | 0.968 | 0 | 0 | 0 | 0 | 0 | 0 | 0 | 0.084 | 0.279 | 0.492 | 0.664 | 0.783 | 0.854 | 0.896 | 0.93 | 0.944 | 0.954 | 0.957 | 0.964 | 0.971 | 0.971 | 0.982 | 0.985 | 0.992 | 0.996 | 0.996 | 0.923 | Schott Type |  |  |  | N-LAF 21 | 788475 | S-LAH 64 | 788474 | TAF 4 | 788475
883408 | K-LaSFn17 | 40.8 | 40.6 | 0.02164 | 0.02189 | 1.8605 | 1.8694 | 1.873 | 1.8766 | 1.8776 | 1.8828 | 1.883 | 1.8881 | 1.8982 | 1.8995 | 1.9105 | 0 | 1.9209 | 0 | 0.01602 | 0.00713 | 0.00644 | 0.01157 | 0.7403 | 0.32948 | 0.2976 | 0.53466 | 0.02748 | 0.01228 | 0.01038 | 0 | 1.2699 | 0.56747 | 0.47967 | 0 | 0.01704 | 0.01055 | 0.01134 | 0 | 0.77844 | 0.48196 | 0.51804 | 0 | 3.4309 | -0.0093925 | 0.042811 | -0.0017267 | 0.00041474 | -2.241e-05 | 0.0038 | 0.0031 | -0.0108 | -0.0086 | 0 | 689 | 7 | 690 | 60 | 1290 | 496 | 0.3 | 703 | 733 | 63 | 79 | 1 | 1 | 1 |  | 43 |  | 32 | 5.54 |  | 0 | 0 | 0 | 0.007 | 0.034 | 0.175 | 0.33 | 0.496 | 0.643 | 0.761 | 0.838 | 0.893 | 0.926 | 0.946 | 0.965 | 0.973 | 0.98 | 0.984 | 0.988 | 0.992 | 0.992 | 0.993 | 0.995 | 0.998 | 0.998 | 0.996 | 0.978 | 0 | 0 | 0 | 0 | 0 | 0.012 | 0.062 | 0.174 | 0.332 | 0.505 | 0.643 | 0.753 | 0.825 | 0.872 | 0.916 | 0.935 | 0.951 | 0.961 | 0.971 | 0.98 | 0.98 | 0.985 | 0.989 | 0.996 | 0.996 | 0.992 | 0.946 | Schott Type | [5 empty] | S-LAH 58 | 883408 | TAFD 30 | 883408
850324 | K-LaSFn21 | 32.4 | 32.2 | 0.02623 | 0.02662 | 1.8238 | 1.8341 | 1.8382 | 1.8423 | 1.8435 | 1.8498 | 1.85 | 1.8562 | 1.8686 | 1.8702 | 1.8841 | 0 | 1.8983 | 0 | 0.01858 | 0.00821 | 0.00765 | 0.01387 | 0.708 | 0.313 | 0.292 | 0.529 | 0.03412 | 0.01554 | 0.01415 | 0 | 1.301 | 0.592 | 0.539 | 0 | 0.01977 | 0.01268 | 0.01394 | 0 | 0.743 | 0.476 | 0.524 | 0 | 3.3441 | -0.03393 | 0.0063507 | 0.013104 | -0.0019546 | 0.00013124 | 0.0111 | -0.0037 | 0.0034 | 0.0039 | 0 | 720 | 7 | 679 | 80 | 1140 | 444 | 0.284 | 628 | 668 | 60 | 76 | 1 | 3 | 1 |  | 51 |  | 37 | 3.99 |  | 0 | 0 | 0 | 0 | 0 | 0 | 0 | 0 | 0 | 0.01 | 0.11 | 0.308 | 0.502 | 0.645 | 0.805 | 0.873 | 0.907 | 0.931 | 0.95 | 0.975 | 0.986 | 0.991 | 0.994 | 0.994 | 0.996 | 0.995 | 0.97 | 0 | 0 | 0 | 0 | 0 | 0 | 0 | 0 | 0 | 0 | 0.004 | 0.053 | 0.179 | 0.334 | 0.582 | 0.713 | 0.785 | 0.838 | 0.881 | 0.939 | 0.966 | 0.977 | 0.985 | 0.985 | 0.99 | 0.987 | 0.929 | Schott Type |  |  |  | LASF N9 | 850322
898340 | K-LaSFn22 | 34 | 33.8 | 0.0264 | 0.02678 | 1.8715 | 1.8818 | 1.886 | 1.8903 | 1.8915 | 1.8978 | 1.898 | 1.9042 | 1.9167 | 1.9183 | 1.9322 | 0 | 1.9457 | 0 | 0.01877 | 0.00843 | 0.00774 | 0.01399 | 0.71098 | 0.31932 | 0.29318 | 0.52992 | 0.03418 | 0.01552 | 0.01356 | 0 | 1.2947 | 0.58788 | 0.51364 | 0 | 0.01998 | 0.01278 | 0.014 | 0 | 0.74608 | 0.47722 | 0.52278 | 0 | 3.4737 | -0.013467 | 0.042982 | 0.00083184 | 6.5362e-05 | 4.3448e-06 | 0.0062 | 0.0008 | 0.0005 | 0.0017 | 0 | 751 | 7 | 764 | 66 | 1253 | 486 | 0.29 | 655 | 693 | 57 | 79 | 1 | 1 | 1 |  | 48 |  | 36 | 4.92 |  | 0 | 0 | 0 | 0 | 0 | 0 | 0 | 0 | 0.001 | 0.072 | 0.328 | 0.566 | 0.719 | 0.808 | 0.895 | 0.934 | 0.954 | 0.969 | 0.98 | 0.991 | 0.992 | 0.992 | 0.994 | 0.994 | 0.998 | 0.998 | 0.977 | 0 | 0 | 0 | 0 | 0 | 0 | 0 | 0 | 0 | 0.001 | 0.061 | 0.241 | 0.438 | 0.588 | 0.758 | 0.844 | 0.89 | 0.925 | 0.951 | 0.977 | 0.98 | 0.981 | 0.985 | 0.986 | 0.996 | 0.996 | 0.945 | Schott Type
693337 | K-CD45 | 33.7 | 33.5 | 0.02056 | 0.02086 | 1.6725 | 1.6807 | 1.6839 | 1.6872 | 1.6881 | 1.693 | 1.6932 | 1.6981 | 1.7078 | 1.709 | 1.7199 | 0 | 1.7306 | 0 | 0.01465 | 0.00652 | 0.00601 | 0.01087 | 0.713 | 0.317 | 0.292 | 0.529 | 0.0267 | 0.01215 | 0.01072 | 0 | 1.299 | 0.591 | 0.521 | 0 | 0.01559 | 0.00993 | 0.01093 | 0 | 0.747 | 0.476 | 0.524 | 0 | 2.7864 | -0.013894 | 0.023794 | 0.0024989 | -0.00024742 | 2.0697e-05 | 0.0091 | -0.0011 | 0.0038 | 0.0044 | 0 | 562 | 6 | 579 | 200 | 903 | 358 | 0.26 | 470 | 507 | 91 | 121 | 2 | 1 | 1 |  | 41 |  | 35 | 3.13 |  | 0 | 0 | 0 | 0 | 0 | 0 | 0 | 0.001 | 0.033 | 0.27 | 0.551 | 0.727 | 0.824 | 0.881 | 0.94 | 0.961 | 0.971 | 0.98 | 0.986 | 0.994 | 0.994 | 0.994 | 0.994 | 0.996 | 0.998 | 0.998 | 0.969 | 0 | 0 | 0 | 0 | 0 | 0 | 0 | 0 | 0 | 0.038 | 0.225 | 0.45 | 0.617 | 0.728 | 0.858 | 0.906 | 0.93 | 0.951 | 0.966 | 0.986 | 0.986 | 0.986 | 0.987 | 0.991 | 0.996 | 0.996 | 0.924 |  | Optical Glass for Precision Molding
723292 | K-CD120 | 29.2 | 29 | 0.02472 | 0.02511 | 1.6983 | 1.7076 | 1.7114 | 1.7153 | 1.7165 | 1.7223 | 1.7225 | 1.7283 | 1.7401 | 1.7416 | 1.755 | 0 | 1.7683 | 0 | 0.01708 | 0.0077 | 0.00716 | 0.01299 | 0.691 | 0.311 | 0.29 | 0.525 | 0.03248 | 0.01492 | 0.01335 | 0 | 1.314 | 0.604 | 0.54 | 0 | 0.0182 | 0.01187 | 0.01324 | 0 | 0.725 | 0.473 | 0.527 | 0 | 2.8653 | -0.013006 | 0.03094 | 0.0023043 | -0.00017507 | 2.0686e-05 | 0.0084 | -0.0015 | 0.0102 | 0.0103 | 0 | 555 | 6 | 560 | 180 | 902 | 359 | 0.254 | 508 | 549 | 92 | 119 | 1 | 1 | 1 |  | 43 |  | 36 | 3.01 |  | 0 | 0 | 0 | 0 | 0 | 0 | 0 | 0 | 0 | 0.026 | 0.253 | 0.525 | 0.703 | 0.808 | 0.914 | 0.954 | 0.97 | 0.981 | 0.99 | 0.998 | 0.998 | 0.998 | 0.998 | 0.998 | 0.995 | 0.991 | 0.96 | 0 | 0 | 0 | 0 | 0 | 0 | 0 | 0 | 0 | 0 | 0.032 | 0.199 | 0.415 | 0.588 | 0.798 | 0.89 | 0.927 | 0.954 | 0.975 | 0.996 | 0.996 | 0.992 | 0.996 | 0.996 | 0.989 | 0.978 | 0.903 |  | Optical Glass for Precision Molding
587596 | K-CSK120 | 59.6 | 59.4 | 0.00985 | 0.00993 | 1.5757 | 1.5805 | 1.5822 | 1.584 | 1.5845 | 1.5869 | 1.587 | 1.5894 | 1.5938 | 1.5944 | 1.5992 | 0 | 1.6036 | 1.6112 | 0.00823 | 0.0035 | 0.00302 | 0.00537 | 0.836 | 0.355 | 0.307 | 0.545 | 0.01217 | 0.00534 | 0.00444 | 0.01198 | 1.236 | 0.542 | 0.451 | 1.216 | 0.00871 | 0.00489 | 0.00504 | 0.01676 | 0.877 | 0.492 | 0.508 | 1.688 | 2.4738 | -0.0074196 | 0.018103 | -0.0010196 | 0.0001628 | -7.6589e-06 | 0.0113 | 0.0073 | -0.0077 | -0.0059 | -0.012 | 582 | 6 | 572 | 110 | 930 | 372 | 0.25 | 498 | 536 | 72 | 91 | 1 | 4 | 2 |  | 35 |  | 31 | 3 |  | 0 | 0 | 0 | 0 | 0.079 | 0.386 | 0.679 | 0.843 | 0.923 | 0.963 | 0.972 | 0.984 | 0.99 | 0.998 | 0.998 | 0.998 | 0.998 | 0.998 | 0.998 | 0.998 | 0.998 | 0.998 | 0.998 | 0.998 | 0.994 | 0.988 | 0.965 | 0 | 0 | 0 | 0 | 0 | 0.092 | 0.381 | 0.654 | 0.818 | 0.912 | 0.932 | 0.962 | 0.975 | 0.996 | 0.996 | 0.996 | 0.996 | 0.996 | 0.996 | 0.996 | 0.996 | 0.996 | 0.996 | 0.996 | 0.985 | 0.971 | 0.916 |  | Optical Glass for Precision Molding
694563 | K-LaFK55 | 56.3 | 56 | 0.01233 | 0.01244 | 1.6801 | 1.686 | 1.6881 | 1.6902 | 1.6908 | 1.6939 | 1.694 | 1.6969 | 1.7026 | 1.7033 | 1.7093 | 0 | 1.7149 | 1.7245 | 0.0101 | 0.00427 | 0.00376 | 0.0067 | 0.819 | 0.346 | 0.305 | 0.543 | 0.0153 | 0.00673 | 0.00559 | 0.01517 | 1.241 | 0.546 | 0.453 | 1.23 | 0.0107 | 0.0061 | 0.00634 | 0.02119 | 0.86 | 0.49 | 0.51 | 1.703 | 2.8178 | -0.012892 | 0.018517 | 0.00031053 | -1.4481e-06 | 5.7649e-07 | 0.0104 | 0.0021 | -0.0089 | -0.0072 | -0.0236 | 637 | 6 | 681 | 100 | 1183 | 461 | 0.284 | 514 | 556 | 73 | 91 | 1 | 4 | 1 | B | 37 |  | 29 | 4.34 |  | 0 | 0.011 | 0.048 | 0.105 | 0.164 | 0.373 | 0.545 | 0.699 | 0.818 | 0.898 | 0.944 | 0.97 | 0.982 | 0.991 | 0.998 | 0.998 | 0.998 | 0.998 | 0.998 | 0.998 | 0.998 | 0.998 | 0.998 | 0.997 | 0.995 | 0.992 | 0.967 | 0 | 0 | 0 | 0 | 0.011 | 0.085 | 0.219 | 0.409 | 0.605 | 0.765 | 0.867 | 0.927 | 0.957 | 0.978 | 0.996 | 0.996 | 0.996 | 0.996 | 0.996 | 0.996 | 0.996 | 0.996 | 0.996 | 0.992 | 0.989 | 0.982 | 0.92 |  | Optical Glass for Precision Molding
632638 | K-LaFK60 | 63.8 | 63.5 | 0.00992 | 0.01 | 1.6213 | 1.626 | 1.6277 | 1.6294 | 1.6299 | 1.6324 | 1.6325 | 1.6348 | 1.6394 | 1.6399 | 1.6447 | 0 | 1.6492 | 1.6567 | 0.00818 | 0.00346 | 0.00302 | 0.00539 | 0.825 | 0.349 | 0.304 | 0.543 | 0.01227 | 0.00537 | 0.00446 | 0.01201 | 1.237 | 0.541 | 0.45 | 1.211 | 0.00866 | 0.00491 | 0.00509 | 0.01682 | 0.866 | 0.491 | 0.509 | 1.682 | 2.6243 | -0.01001 | 0.014759 | 0.00012163 | 1.5383e-05 | -7.2593e-07 | -0.019 | -0.0041 | 0.002 | -0.0006 | 0.0147 | 547 | 5 | 570 | 180 | 997 | 387 | 0.288 | 485 | 528 | 93 | 114 | 1 | 5 | 1 | B | 38 |  | 28 | 4.29 |  | 0.058 | 0.078 | 0.169 | 0.277 | 0.365 | 0.581 | 0.706 | 0.779 | 0.822 | 0.848 | 0.88 | 0.912 | 0.943 | 0.965 | 0.982 | 0.991 | 0.995 | 0.997 | 0.998 | 0.998 | 0.998 | 0.998 | 0.998 | 0.998 | 0.998 | 0.995 | 0.977 | 0 | 0 | 0.011 | 0.04 | 0.08 | 0.257 | 0.419 | 0.536 | 0.613 | 0.662 | 0.728 | 0.795 | 0.864 | 0.916 | 0.957 | 0.978 | 0.989 | 0.992 | 0.996 | 0.996 | 0.996 | 0.996 | 0.996 | 0.996 | 0.996 | 0.989 | 0.944 |  | Optical Glass for Precision Molding
518635 | K-PBK40 | 63.5 | 63.4 | 0.00815 | 0.0082 | 1.5079 | 1.5122 | 1.5136 | 1.5151 | 1.5155 | 1.5175 | 1.5176 | 1.5195 | 1.5232 | 1.5237 | 1.5276 | 0 | 1.5312 | 1.5372 | 0.00713 | 0.00292 | 0.00252 | 0.00446 | 0.875 | 0.358 | 0.309 | 0.547 | 0.00998 | 0.00435 | 0.00358 | 0.0096 | 1.225 | 0.534 | 0.439 | 1.178 | 0.00755 | 0.00404 | 0.00416 | 0.01348 | 0.921 | 0.493 | 0.507 | 1.644 | 2.2735 | -0.010246 | 0.011126 | 7.1357e-05 | 1.328e-05 | -7.5548e-07 | 0.0324 | 0.0057 | -0.0109 | -0.0085 | -0.02 | 615 | 6 | 606 | 70 | 799 | 325 | 0.229 | 501 | 549 | 54 | 73 | 1 | 1 | 1 |  | 33 |  | 29 | 2.39 |  | 0 | 0.011 | 0.1 | 0.294 | 0.534 | 0.72 | 0.846 | 0.915 | 0.957 | 0.978 | 0.988 | 0.988 | 0.99 | 0.991 | 0.991 | 0.991 | 0.991 | 0.991 | 0.991 | 0.992 | 0.992 | 0.992 | 0.995 | 0.998 | 0.998 | 0.998 | 0.998 | 0 | 0 | 0 | 0.047 | 0.208 | 0.44 | 0.659 | 0.801 | 0.896 | 0.947 | 0.971 | 0.971 | 0.975 | 0.978 | 0.978 | 0.978 | 0.978 | 0.978 | 0.978 | 0.982 | 0.982 | 0.982 | 0.989 | 0.996 | 0.996 | 0.996 | 0.996 |  | Optical Glass for Precision Molding
523623 | K-PBK50 | 62.3 | 62 | 0.00839 | 0.00846 | 1.5126 | 1.5169 | 1.5184 | 1.5199 | 1.5203 | 1.5224 | 1.5225 | 1.5245 | 1.5283 | 1.5288 | 1.5328 | 0 | 1.5365 | 1.5428 | 0.00729 | 0.00301 | 0.00258 | 0.00459 | 0.869 | 0.359 | 0.308 | 0.547 | 0.01031 | 0.0045 | 0.00371 | 0.01001 | 1.229 | 0.536 | 0.442 | 1.193 | 0.0077 | 0.00418 | 0.00428 | 0.01403 | 0.91 | 0.494 | 0.506 | 1.658 | 2.2872 | -0.010128 | 0.011502 | 0.0001062 | 5.4365e-06 | -4.3956e-08 | 0.0322 | 0.0076 | -0.009 | -0.0077 | -0.0144 | 514 | 5 | 493 | 87 | 762 | 312 | 0.222 | 481 | 518 | 67 | 92 | 3 | 4 | 1 |  | 34 |  | 29 | 2.43 |  | 0.009 | 0.017 | 0.078 | 0.232 | 0.453 | 0.658 | 0.803 | 0.891 | 0.942 | 0.972 | 0.982 | 0.988 | 0.993 | 0.993 | 0.993 | 0.993 | 0.995 | 0.995 | 0.996 | 0.997 | 0.998 | 0.998 | 0.998 | 0.998 | 0.998 | 0.995 | 0.964 | 0 | 0 | 0.001 | 0.026 | 0.138 | 0.351 | 0.578 | 0.751 | 0.862 | 0.933 | 0.956 | 0.972 | 0.983 | 0.983 | 0.983 | 0.983 | 0.989 | 0.989 | 0.992 | 0.993 | 0.996 | 0.996 | 0.996 | 0.996 | 0.996 | 0.988 | 0.914 |  | Optical Glass for Precision Molding
507705 | K-PG325 | 70.5 | 70.2 | 0.00719 | 0.00724 | 1.4985 | 1.502 | 1.5032 | 1.5045 | 1.5049 | 1.5066 | 1.5067 | 1.5084 | 1.5117 | 1.5121 | 1.5156 | 0 | 1.5188 | 1.5242 | 0.00596 | 0.00251 | 0.0022 | 0.00391 | 0.829 | 0.349 | 0.306 | 0.544 | 0.00886 | 0.00387 | 0.00319 | 0.00861 | 1.232 | 0.538 | 0.444 | 1.197 | 0.00631 | 0.00356 | 0.00368 | 0.01208 | 0.872 | 0.492 | 0.508 | 1.669 | 2.2435 | -0.0070702 | 0.0094827 | 0.00023642 | -1.671e-05 | 9.9315e-07 | -0.0462 | -0.0116 | 0.0108 | 0.0064 | 0.0538 | 352 | 4 | 376 | 800 | 642 | 254 | 0.265 | 288 | 317 | 143 | 165 | 1 | 5 | 1 | B | 34 |  | 30 | 3 |  | 0 | 0.001 | 0.016 | 0.084 | 0.264 | 0.522 | 0.743 | 0.882 | 0.946 | 0.972 | 0.985 | 0.99 | 0.99 | 0.992 | 0.992 | 0.992 | 0.994 | 0.994 | 0.996 | 0.996 | 0.996 | 0.996 | 0.996 | 0.996 | 0.998 | 0.998 | 0.997 | 0 | 0 | 0 | 0.002 | 0.036 | 0.197 | 0.476 | 0.732 | 0.872 | 0.933 | 0.964 | 0.977 | 0.977 | 0.981 | 0.981 | 0.981 | 0.987 | 0.987 | 0.99 | 0.991 | 0.991 | 0.991 | 0.991 | 0.991 | 0.996 | 0.996 | 0.993 |  | Optical Glass for Precision Molding |  | 50-200℃
543629 | K-PG375 | 62.9 | 62.6 | 0.00862 | 0.0087 | 1.5329 | 1.5369 | 1.5384 | 1.5399 | 1.5403 | 1.5424 | 1.5425 | 1.5446 | 1.5485 | 1.549 | 1.5532 | 0 | 1.5571 | 1.5637 | 0.007 | 0.00299 | 0.00263 | 0.00468 | 0.812 | 0.347 | 0.305 | 0.543 | 0.01068 | 0.00469 | 0.00389 | 0.01051 | 1.239 | 0.544 | 0.451 | 1.219 | 0.00742 | 0.00426 | 0.00444 | 0.0147 | 0.853 | 0.49 | 0.51 | 1.69 | 2.3445 | -0.0070377 | 0.012749 | -3.973e-05 | 2.7427e-05 | -1.11e-06 | -0.0277 | -0.0051 | 0.0024 | 0.001 | 0.0169 | 368 | 4 | 428 | 620 | 625 | 249 | 0.252 | 344 | 367 | 129 | 160 | 1 | 3 | 1 |  | 36 |  | 31 | 2.9 |  | 0 | 0 | 0 | 0.028 | 0.096 | 0.244 | 0.458 | 0.68 | 0.832 | 0.918 | 0.96 | 0.979 | 0.99 | 0.99 | 0.99 | 0.99 | 0.992 | 0.993 | 0.996 | 0.997 | 0.996 | 0.995 | 0.996 | 0.997 | 0.997 | 0.99 | 0.866 | 0 | 0 | 0 | 0 | 0 | 0.029 | 0.142 | 0.382 | 0.631 | 0.808 | 0.904 | 0.95 | 0.975 | 0.977 | 0.977 | 0.976 | 0.98 | 0.984 | 0.99 | 0.993 | 0.99 | 0.988 | 0.99 | 0.993 | 0.992 | 0.976 | 0.698 |  | Optical Glass for Precision Molding |  | 50-250℃
658369 | K-PG395 | 36.9 | 36.6 | 0.01785 | 0.0181 | 1.64 | 1.6471 | 1.6499 | 1.6528 | 1.6536 | 1.6578 | 1.658 | 1.6622 | 1.6706 | 1.6717 | 1.6811 | 0 | 1.6903 | 1.7071 | 0.01279 | 0.0057 | 0.00523 | 0.00946 | 0.717 | 0.319 | 0.293 | 0.53 | 0.0231 | 0.01048 | 0.00918 | 0.02604 | 1.294 | 0.587 | 0.514 | 1.459 | 0.01361 | 0.00864 | 0.00946 | 0.03545 | 0.752 | 0.477 | 0.523 | 1.959 | 2.6763 | -0.010182 | 0.02328 | 0.0011496 | -6.134e-05 | 8.1334e-06 | -0.0018 | -0.0025 | 0.0057 | 0.0053 | 0.0546 | 390 | 4 | 418 | 530 | 693 | 277 | 0.249 | 363 | 392 | 124 | 159 | 1 | 3 | 1 |  | 38 |  | 35 | 3.5 |  | 0 | 0 | 0 | 0 | 0 | 0 | 0 | 0.005 | 0.145 | 0.498 | 0.766 | 0.895 | 0.947 | 0.971 | 0.983 | 0.983 | 0.988 | 0.99 | 0.993 | 0.998 | 0.995 | 0.991 | 0.993 | 0.996 | 0.997 | 0.998 | 0.954 | 0 | 0 | 0 | 0 | 0 | 0 | 0 | 0 | 0.008 | 0.175 | 0.514 | 0.758 | 0.874 | 0.931 | 0.958 | 0.959 | 0.971 | 0.975 | 0.983 | 0.995 | 0.989 | 0.978 | 0.984 | 0.99 | 0.993 | 0.996 | 0.89 |  | Optical Glass for Precision Molding |  | 50-250℃
525704 | K-PMK10 | 70.4 | 70.3 | 0.00746 | 0.0075 | 1.5165 | 1.5204 | 1.5217 | 1.5231 | 1.5235 | 1.5253 | 1.5254 | 1.5272 | 1.5306 | 1.531 | 1.5345 | 0 | 1.5378 | 1.5432 | 0.00664 | 0.00272 | 0.00231 | 0.00409 | 0.89 | 0.365 | 0.31 | 0.548 | 0.00911 | 0.00396 | 0.00326 | 0.00872 | 1.221 | 0.531 | 0.437 | 1.169 | 0.00701 | 0.00372 | 0.00378 | 0.01227 | 0.935 | 0.496 | 0.504 | 1.636 | 2.298 | -0.00909 | 0.01157 | -0.00034575 | 6.6956e-05 | -3.4297e-06 | 0.0154 | 0.004 | -0.0005 | -0.0012 | 0.0245 | 498 | 5 | 534 | 237 | 739 | 307 | 0.204 | 530 | 576 | 72 | 80 | 1 | 1 | 1 |  | 34 |  | 29 | 2.59 |  | 0.023 | 0.025 | 0.083 | 0.216 | 0.419 | 0.62 | 0.78 | 0.874 | 0.926 | 0.947 | 0.963 | 0.974 | 0.982 | 0.985 | 0.985 | 0.988 | 0.988 | 0.991 | 0.991 | 0.996 | 0.998 | 0.998 | 0.998 | 0.998 | 0.998 | 0.904 | 0.468 | 0 | 0 | 0.002 | 0.021 | 0.114 | 0.303 | 0.537 | 0.715 | 0.826 | 0.874 | 0.912 | 0.937 | 0.957 | 0.963 | 0.964 | 0.971 | 0.971 | 0.977 | 0.979 | 0.991 | 0.997 | 0.998 | 0.998 | 0.998 | 0.998 | 0.778 | 0.15 |  | Optical Glass for Precision Molding
907212 | K-PSFn1 | 21.2 | 21 | 0.04287 | 0.04369 | 1.8669 | 1.8819 | 1.8881 | 1.8947 | 1.8965 | 1.9064 | 1.9068 | 1.9169 | 1.9375 | 1.9402 | 1.9646 | 0 | 1.9897 | 0 | 0.0278 | 0.01275 | 0.01213 | 0.02222 | 0.648 | 0.297 | 0.283 | 0.518 | 0.05781 | 0.02707 | 0.02509 | 0 | 1.348 | 0.631 | 0.585 | 0 | 0.02968 | 0.02034 | 0.02335 | 0 | 0.679 | 0.466 | 0.534 | 0 | 3.4647 | -0.026787 | 0.040795 | 0.0098163 | -0.0011096 | 9.7817e-05 | 0.0036 | -0.0063 | 0.0287 | 0.0262 | 0 | 444 | 4 | 441 | 310 | 886 | 359 | 0.233 | 498 | 543 | 74 | 102 | 1 | 1 | 1 |  |  | 49 | 39 | 4.15 |  | 0 | 0 | 0 | 0 | 0 | 0 | 0 | 0 | 0 | 0 | 0 | 0.004 | 0.082 | 0.262 | 0.577 | 0.727 | 0.792 | 0.834 | 0.873 | 0.952 | 0.979 | 0.984 | 0.99 | 0.994 | 0.998 | 0.994 | 0.975 | 0 | 0 | 0 | 0 | 0 | 0 | 0 | 0 | 0 | 0 | 0 | 0 | 0.001 | 0.035 | 0.253 | 0.451 | 0.559 | 0.636 | 0.713 | 0.885 | 0.948 | 0.962 | 0.975 | 0.985 | 0.996 | 0.987 | 0.939 |  | Optical Glass for Precision Molding | ※１
002206 | K-PSFn2 | 20.6 | 20.5 | 0.04852 | 0.04947 | 1.9571 | 1.9736 | 1.9807 | 1.988 | 1.9901 | 2.0013 | 2.0017 | 2.0131 | 2.0365 | 2.0396 | 2.0673 | 0 | 2.0957 | 0 | 0.03091 | 0.01435 | 0.0137 | 0.0251 | 0.63706 | 0.29575 | 0.28236 | 0.51731 | 0.06556 | 0.03074 | 0.0284 | 0 | 1.3512 | 0.63355 | 0.58533 | 0 | 0.03302 | 0.02299 | 0.02648 | 0 | 0.66748 | 0.46473 | 0.53527 | 0 | 3.7872 | -0.020974 | 0.059258 | 0.0079701 | -0.00070885 | 7.9345e-05 | -0.0052 | -0.0073 | 0.0302 | 0.0275 | 0 | 392 | 4 | 426 | 361 | 747 | 299 | 0.25 | 480 | 514 | 73 | 92 | 1 | 1 | 1 |  |  | 50 | 40 | 5.48 |  | 0 | 0 | 0 | 0 | 0 | 0 | 0 | 0 | 0 | 0 | 0 | 0 | 0.025 | 0.122 | 0.415 | 0.628 | 0.744 | 0.817 | 0.871 | 0.948 | 0.954 | 0.952 | 0.967 | 0.989 | 0.993 | 0.993 | 0.981 | 0 | 0 | 0 | 0 | 0 | 0 | 0 | 0 | 0 | 0 | 0 | 0 | 0 | 0 | 0 | 0 | 0 | 0 | 0 | 0 | 0 | 0 | 0 | 0 | 0 | 0 | 0 |  | Optical Glass for Precision Molding | ※１
839239 | K-PSFn3 | 23.9 | 23.7 | 0.03517 | 0.03581 | 1.8058 | 1.8185 | 1.8237 | 1.8292 | 1.8307 | 1.8389 | 1.8392 | 1.8475 | 1.8643 | 1.8665 | 1.8862 | 0 | 1.9062 | 0 | 0.02336 | 0.01069 | 0.01002 | 0.01831 | 0.664 | 0.304 | 0.285 | 0.521 | 0.04702 | 0.02187 | 0.01997 | 0 | 1.337 | 0.622 | 0.568 | 0 | 0.0249 | 0.01677 | 0.01904 | 0 | 0.695 | 0.468 | 0.532 | 0 | 3.2303 | -0.016072 | 0.045092 | 0.003657 | -0.0002462 | 3.6023e-05 | 0.0067 | -0.0029 | 0.0225 | 0.0206 | 0 | 409 | 4 | 397 | 330 | 883 | 351 | 0.256 | 477 | 515 | 93 | 118 | 1 | 1 | 1 |  |  | 43 | 38 | 3.9 |  | 0 | 0 | 0 | 0 | 0 | 0 | 0 | 0 | 0 | 0 | 0 | 0.109 | 0.333 | 0.537 | 0.77 | 0.87 | 0.914 | 0.937 | 0.955 | 0.982 | 0.99 | 0.993 | 0.993 | 0.995 | 0.998 | 0.994 | 0.969 | 0 | 0 | 0 | 0 | 0 | 0 | 0 | 0 | 0 | 0 | 0 | 0.004 | 0.064 | 0.212 | 0.52 | 0.707 | 0.799 | 0.85 | 0.892 | 0.957 | 0.977 | 0.984 | 0.984 | 0.991 | 0.995 | 0.985 | 0.925 |  | Optical Glass for Precision Molding | ※１
844248 | K-PSFn4 | 24.8 | 24.6 | 0.03404 | 0.03464 | 1.8117 | 1.8239 | 1.829 | 1.8342 | 1.8358 | 1.8437 | 1.844 | 1.852 | 1.8683 | 1.8704 | 1.8893 | 0 | 1.9082 | 0 | 0.0225 | 0.01034 | 0.00975 | 0.01777 | 0.66099 | 0.30376 | 0.28643 | 0.52203 | 0.04525 | 0.02096 | 0.01892 | 0 | 1.3293 | 0.61575 | 0.55582 | 0 | 0.02402 | 0.01625 | 0.01839 | 0 | 0.69342 | 0.46911 | 0.53089 | 0 | 3.249 | -0.01325 | 0.04538 | 0.0031852 | -0.00017426 | 2.7318e-05 | -0.0008 | -0.0041 | 0.0167 | 0.0159 | 0 | 342 | 3 | 372 | 567 | 652 | 260 | 0.255 | 469 | 510 | 103 | 122 | 1 | 1 | 1 |  |  | 42 | 37 | 4.58 |  | 0 | 0 | 0 | 0 | 0 | 0 | 0 | 0 | 0 | 0.012 | 0.138 | 0.355 | 0.551 | 0.686 | 0.826 | 0.882 | 0.91 | 0.934 | 0.954 | 0.982 | 0.982 | 0.977 | 0.983 | 0.995 | 0.995 | 0.992 | 0.953 | 0 | 0 | 0 | 0 | 0 | 0 | 0 | 0 | 0 | 0 | 0.007 | 0.075 | 0.225 | 0.39 | 0.621 | 0.73 | 0.791 | 0.843 | 0.89 | 0.956 | 0.957 | 0.943 | 0.958 | 0.987 | 0.989 | 0.98 | 0.888 |  | Optical Glass for Precision Molding
921224 | K-PSFn5 | 22.4 | 22.2 | 0.04109 | 0.04185 | 1.8829 | 1.8971 | 1.9031 | 1.9094 | 1.9112 | 1.9207 | 1.9211 | 1.9308 | 1.9505 | 1.9531 | 1.9762 | 0 | 1.9996 | 0 | 0.02653 | 0.01229 | 0.01169 | 0.02136 | 0.64566 | 0.2991 | 0.2845 | 0.51983 | 0.05505 | 0.02565 | 0.02345 | 0 | 1.3397 | 0.62424 | 0.5707 | 0 | 0.02834 | 0.01955 | 0.0223 | 0 | 0.67718 | 0.46714 | 0.53286 | 0 | 3.507 | -0.016273 | 0.051216 | 0.0058984 | -0.00052058 | 5.7424e-05 | -0.005 | -0.006 | 0.0224 | 0.0209 | 0 | 360 | 4 | 376 | 491 | 664 | 265 | 0.254 | 463 | 495 | 108 | 112 | 1 | 1 | 1 |  |  | 46 | 38 | 5.22 |  | 0 | 0 | 0 | 0 | 0 | 0 | 0 | 0 | 0 | 0 | 0.004 | 0.078 | 0.263 | 0.449 | 0.694 | 0.811 | 0.873 | 0.912 | 0.938 | 0.978 | 0.981 | 0.98 | 0.986 | 0.992 | 0.996 | 0.993 | 0.97 | 0 | 0 | 0 | 0 | 0 | 0 | 0 | 0 | 0 | 0 | 0 | 0.001 | 0.035 | 0.135 | 0.401 | 0.593 | 0.712 | 0.795 | 0.854 | 0.946 | 0.954 | 0.95 | 0.966 | 0.982 | 0.991 | 0.983 | 0.928 |  | Optical Glass for Precision Molding
566610 | K-PSK11 | 61 | 60.8 | 0.00927 | 0.00934 | 1.5554 | 1.5598 | 1.5614 | 1.563 | 1.5634 | 1.5657 | 1.5658 | 1.568 | 1.5722 | 1.5728 | 1.5773 | 0 | 1.5815 | 1.5887 | 0.00761 | 0.00321 | 0.00282 | 0.00503 | 0.821 | 0.346 | 0.304 | 0.543 | 0.0115 | 0.00505 | 0.0042 | 0.01138 | 1.241 | 0.545 | 0.453 | 1.228 | 0.00807 | 0.00457 | 0.00477 | 0.0159 | 0.864 | 0.489 | 0.511 | 1.702 | 2.416 | -0.0091926 | 0.012782 | 0.00022915 | -1.6688e-06 | 3.1926e-07 | -0.01 | -0.0035 | 0.0002 | -0.0012 | 0.0105 | 430 | 4 | 508 | 340 | 652 | 258 | 0.264 | 410 | 437 | 82 | 93 | 1 | 5 | 2 |  | 34 |  | 31 | 3.08 |  | 0 | 0 | 0 | 0 | 0.114 | 0.534 | 0.792 | 0.908 | 0.953 | 0.971 | 0.981 | 0.985 | 0.988 | 0.99 | 0.99 | 0.99 | 0.995 | 0.995 | 0.997 | 0.997 | 0.998 | 0.998 | 0.998 | 0.998 | 0.998 | 0.991 | 0.904 | 0 | 0 | 0 | 0 | 0 | 0.208 | 0.559 | 0.786 | 0.887 | 0.93 | 0.954 | 0.964 | 0.971 | 0.975 | 0.975 | 0.975 | 0.989 | 0.989 | 0.992 | 0.992 | 0.996 | 0.996 | 0.996 | 0.996 | 0.996 | 0.978 | 0.777 |  | Optical Glass for Precision Molding
592607 | K-PSK100 | 60.7 | 60.3 | 0.00975 | 0.00985 | 1.5808 | 1.5854 | 1.5871 | 1.5887 | 1.5892 | 1.5916 | 1.5917 | 1.594 | 1.5985 | 1.5991 | 1.6038 | 0 | 1.6082 | 1.6157 | 0.00789 | 0.00337 | 0.00297 | 0.0053 | 0.809 | 0.346 | 0.305 | 0.544 | 0.01212 | 0.00534 | 0.00442 | 0.0119 | 1.243 | 0.548 | 0.453 | 1.221 | 0.00837 | 0.00482 | 0.00503 | 0.01666 | 0.85 | 0.489 | 0.511 | 1.691 | 2.4921 | -0.0077271 | 0.015521 | -0.0002893 | 7.4179e-05 | -3.8094e-06 | -0.0201 | -0.0037 | 0.0021 | 0.0012 | 0.0007 | 384 | 4 | 390 | 400 | 700 | 227 | 0.262 | 390 | 415 | 95 | 114 | 1 | 6 | 1 |  | 36 |  | 32 | 3.24 | [6 empty] | 0.015 | 0.174 | 0.513 | 0.776 | 0.902 | 0.947 | 0.967 | 0.981 | 0.982 | 0.984 | 0.991 | 0.992 | 0.992 | 0.992 | 0.998 | 0.998 | 0.998 | 0.998 | 0.998 | 0.994 | 0.975 | 0.882 | [6 empty] | 0.012 | 0.188 | 0.531 | 0.774 | 0.874 | 0.92 | 0.954 | 0.957 | 0.961 | 0.978 | 0.982 | 0.982 | 0.985 | 0.996 | 0.996 | 0.996 | 0.996 | 0.996 | 0.986 | 0.94 | 0.73 |  | Optical Glass for Precision Molding
613590 | K-PSK200 | 59 | 58.7 | 0.01039 | 0.01049 | 1.6016 | 1.6063 | 1.6081 | 1.6099 | 1.6104 | 1.613 | 1.6131 | 1.6155 | 1.6203 | 1.6209 | 1.626 | 0 | 1.6307 | 1.6388 | 0.00831 | 0.00357 | 0.00314 | 0.00562 | 0.79981 | 0.3436 | 0.30221 | 0.5409 | 0.01294 | 0.00569 | 0.00475 | 0.01285 | 1.2454 | 0.54764 | 0.45717 | 1.2368 | 0.00881 | 0.00512 | 0.00537 | 0.01794 | 0.83985 | 0.48808 | 0.51192 | 1.7102 | 2.5586 | -0.0084934 | 0.015607 | 6.0496e-05 | 2.6436e-05 | -1.068e-06 | -0.0217 | -0.0038 | 0.001 | -0.0013 | 0.0039 | 425 | 4 | 451 | 474 | 719 | 282 | 0.275 | 386 | 412 | 100 | 123 | 1 | 4 | 1 |  | 34 |  | 31 | 3.38 |  | 0 | 0 | 0.029 | 0.045 | 0.321 | 0.637 | 0.812 | 0.909 | 0.95 | 0.97 | 0.983 | 0.986 | 0.989 | 0.988 | 0.989 | 0.993 | 0.994 | 0.993 | 0.997 | 0.998 | 0.998 | 0.998 | 0.998 | 0.998 | 0.998 | 0.994 | 0.937 | 0 | 0 | 0 | 0 | 0.058 | 0.324 | 0.594 | 0.788 | 0.881 | 0.928 | 0.958 | 0.965 | 0.973 | 0.971 | 0.973 | 0.984 | 0.985 | 0.984 | 0.994 | 0.995 | 0.995 | 0.995 | 0.995 | 0.995 | 0.996 | 0.985 | 0.851 |  | Optical Glass for Precision Molding
512521 | K-SKF6 | 52.1 | 51.8 | 0.00983 | 0.00993 | 1.5012 | 1.5057 | 1.5074 | 1.5091 | 1.5095 | 1.5119 | 1.512 | 1.5143 | 1.5189 | 1.5194 | 1.5244 | 0 | 1.5291 | 1.5373 | 0.00782 | 0.00332 | 0.00295 | 0.00529 | 0.79552 | 0.33774 | 0.3001 | 0.53815 | 0.01238 | 0.0055 | 0.00467 | 0.01294 | 1.2594 | 0.55951 | 0.47508 | 1.3164 | 0.00829 | 0.00482 | 0.00511 | 0.01787 | 0.83484 | 0.4854 | 0.5146 | 1.7996 | 2.2523 | -0.0097729 | 0.010996 | 0.00080791 | -7.4013e-05 | 4.9031e-06 | 0.0063 | -0.0017 | 0.0013 | 0.0003 | 0.03 | 413 | 4 | 440 | 190 | 503 | 203 | 0.236 | 432 | 516 | 95 | 100 | 3 | 4 | 1 |  | 36 |  | 34 | 2.51 |  | 0 | 0 | 0 | 0 | 0 | 0.002 | 0.007 | 0.206 | 0.606 | 0.836 | 0.919 | 0.948 | 0.969 | 0.979 | 0.986 | 0.991 | 0.994 | 0.995 | 0.998 | 0.998 | 0.998 | 0.998 | 0.998 | 0.998 | 0.998 | 0.996 | 0.986 | 0 | 0 | 0 | 0 | 0 | 0 | 0 | 0.019 | 0.285 | 0.64 | 0.81 | 0.877 | 0.926 | 0.949 | 0.967 | 0.979 | 0.985 | 0.987 | 0.995 | 0.996 | 0.996 | 0.996 | 0.996 | 0.996 | 0.996 | 0.99 | 0.966 |  | Optical Glass for Precision Molding
670554 | K-VC78 | 55.4 | 55.2 | 0.01208 | 0.01218 | 1.656 | 1.6617 | 1.6638 | 1.6659 | 1.6665 | 1.6694 | 1.6696 | 1.6724 | 1.678 | 1.6786 | 1.6845 | 0 | 1.69 | 1.6993 | 0.00984 | 0.00419 | 0.00367 | 0.00655 | 0.81457 | 0.34685 | 0.30381 | 0.54222 | 0.01498 | 0.00657 | 0.00547 | 0.01481 | 1.2401 | 0.54387 | 0.45281 | 1.226 | 0.01042 | 0.00597 | 0.00621 | 0.0207 | 0.8555 | 0.49015 | 0.50985 | 1.6995 | 2.7362 | -0.011529 | 0.018456 | 0.00016532 | 1.4194e-05 | -2.3446e-07 | 0.0099 | 0.0036 | -0.0115 | -0.0104 | -0.0348 | 561 | 6 | 560 | 110 | 1061 | 415 | 0.279 | 520 | 556 | 80 | 100 | 1 | 4 | 2 |  | 35 |  | 28 | 3.44 |  | 0.032 | 0.111 | 0.232 | 0.279 | 0.552 | 0.71 | 0.826 | 0.898 | 0.943 | 0.967 | 0.982 | 0.985 | 0.988 | 0.99 | 0.99 | 0.991 | 0.994 | 0.995 | 0.995 | 0.995 | 0.997 | 0.998 | 0.998 | 0.998 | 0.998 | 0.995 | 0.968 | 0 | 0 | 0.026 | 0.041 | 0.27 | 0.425 | 0.62 | 0.765 | 0.864 | 0.92 | 0.957 | 0.964 | 0.971 | 0.975 | 0.975 | 0.978 | 0.985 | 0.989 | 0.989 | 0.989 | 0.992 | 0.996 | 0.996 | 0.996 | 0.996 | 0.989 | 0.923 |  | Optical Glass for Precision Molding
610579 | K-VC79 | 57.9 | 57.7 | 0.01054 | 0.01063 | 1.5984 | 1.6035 | 1.6053 | 1.6071 | 1.6077 | 1.6102 | 1.6103 | 1.6129 | 1.6177 | 1.6183 | 1.6234 | 0 | 1.6281 | 1.6362 | 0.00871 | 0.00367 | 0.00321 | 0.00572 | 0.82638 | 0.3482 | 0.30455 | 0.54269 | 0.01303 | 0.0057 | 0.00472 | 0.0128 | 1.2362 | 0.5408 | 0.44782 | 1.2144 | 0.00922 | 0.00521 | 0.00542 | 0.0179 | 0.86736 | 0.49012 | 0.50988 | 1.6839 | 2.5536 | -0.011948 | 0.013375 | 0.00080278 | -8.335e-05 | 4.6459e-06 | 0.0101 | 0.0021 | -0.0103 | -0.0098 | -0.027 | 599 | 6 | 609 | 120 | 1008 | 401 | 0.256 | 516 | 553 | 72 | 93 | 1 | 4 | 2 |  | 34 |  | 29 | 3.09 |  | 0.022 | 0.103 | 0.26 | 0.378 | 0.669 | 0.799 | 0.891 | 0.939 | 0.964 | 0.978 | 0.982 | 0.985 | 0.985 | 0.985 | 0.985 | 0.988 | 0.99 | 0.991 | 0.992 | 0.994 | 0.994 | 0.997 | 0.997 | 0.998 | 0.998 | 0.997 | 0.978 | 0 | 0 | 0.034 | 0.088 | 0.366 | 0.571 | 0.751 | 0.854 | 0.913 | 0.947 | 0.957 | 0.964 | 0.964 | 0.964 | 0.964 | 0.971 | 0.975 | 0.978 | 0.982 | 0.985 | 0.985 | 0.992 | 0.992 | 0.996 | 0.996 | 0.992 | 0.947 |  | Optical Glass for Precision Molding
694531 | K-VC80 | 53.1 | 52.9 | 0.01306 | 0.01317 | 1.6793 | 1.6854 | 1.6876 | 1.6899 | 1.6905 | 1.6937 | 1.6938 | 1.697 | 1.7029 | 1.7037 | 1.7101 | 0 | 1.7161 | 1.7262 | 0.01054 | 0.0045 | 0.00395 | 0.00707 | 0.807 | 0.345 | 0.302 | 0.541 | 0.01628 | 0.00717 | 0.00595 | 0.01604 | 1.247 | 0.549 | 0.456 | 1.228 | 0.01117 | 0.00644 | 0.00673 | 0.02247 | 0.848 | 0.489 | 0.511 | 1.706 | 2.8122 | -0.011906 | 0.020877 | -0.00012893 | 7.9705e-05 | -4.449e-06 | 0.013 | 0.004 | -0.0095 | -0.0087 | -0.0502 | 531 | 5 | 521 | 120 | 1059 | 416 | 0.273 | 530 | 566 | 64 | 94 | 1 | 4 | 1 |  | 36 |  | 29 | 3.81 |  | 0 | 0.036 | 0.112 | 0.247 | 0.321 | 0.577 | 0.711 | 0.815 | 0.888 | 0.931 | 0.957 | 0.974 | 0.981 | 0.986 | 0.99 | 0.992 | 0.996 | 0.998 | 0.998 | 0.998 | 0.998 | 0.998 | 0.998 | 0.998 | 0.998 | 0.998 | 0.976 | 0 | 0 | 0 | 0.03 | 0.058 | 0.253 | 0.426 | 0.6 | 0.743 | 0.838 | 0.895 | 0.936 | 0.954 | 0.966 | 0.976 | 0.981 | 0.99 | 0.996 | 0.996 | 0.996 | 0.996 | 0.996 | 0.996 | 0.996 | 0.996 | 0.996 | 0.942 |  | Optical Glass for Precision Molding
755456 | K-VC81 | 45.6 | 45.4 | 0.01656 | 0.01673 | 1.7372 | 1.7445 | 1.7473 | 1.7501 | 1.7509 | 1.755 | 1.7551 | 1.7591 | 1.7667 | 1.7677 | 1.7759 | 0 | 1.7837 | 1.7973 | 0.01295 | 0.00561 | 0.00498 | 0.00892 | 0.782 | 0.339 | 0.301 | 0.539 | 0.02081 | 0.00923 | 0.00779 | 0.02133 | 1.257 | 0.557 | 0.47 | 1.288 | 0.01374 | 0.00813 | 0.0086 | 0.0296 | 0.821 | 0.486 | 0.514 | 1.769 | 3.0049 | -0.013105 | 0.027061 | 1.2976e-05 | 7.0806e-05 | -2.1408e-06 | 0.0231 | 0.0069 | -0.0145 | -0.0115 | -0.0487 | 706 | 7 | 669 | 80 | 1180 | 459 | 0.284 | 510 | 549 | 65 | 88 | 1 | 4 | 1 |  | 39 |  | 31 | 4.27 |  | 0 | 0 | 0 | 0.027 | 0.103 | 0.242 | 0.397 | 0.559 | 0.701 | 0.811 | 0.889 | 0.925 | 0.951 | 0.967 | 0.982 | 0.99 | 0.992 | 0.997 | 0.998 | 0.998 | 0.998 | 0.998 | 0.998 | 0.998 | 0.991 | 0.987 | 0.951 | 0 | 0 | 0 | 0 | 0 | 0.028 | 0.099 | 0.234 | 0.411 | 0.593 | 0.745 | 0.823 | 0.883 | 0.92 | 0.957 | 0.975 | 0.982 | 0.992 | 0.996 | 0.996 | 0.996 | 0.996 | 0.996 | 0.996 | 0.978 | 0.968 | 0.883 |  | Optical Glass for Precision Molding
756456 | K-VC82 | 45.6 | 45.4 | 0.01657 | 0.01674 | 1.7376 | 1.745 | 1.7477 | 1.7505 | 1.7513 | 1.7553 | 1.7555 | 1.7594 | 1.7671 | 1.7681 | 1.7764 | 0 | 1.7842 | 1.7979 | 0.01293 | 0.00558 | 0.00497 | 0.00891 | 0.78 | 0.337 | 0.3 | 0.538 | 0.02086 | 0.00926 | 0.00782 | 0.02152 | 1.259 | 0.559 | 0.472 | 1.299 | 0.01372 | 0.00812 | 0.00862 | 0.02982 | 0.82 | 0.485 | 0.515 | 1.781 | 3.0105 | -0.015131 | 0.024125 | 0.00088975 | -4.8462e-05 | 4.1415e-06 | 0.0214 | 0.0048 | -0.0122 | -0.01 | -0.038 | 689 | 7 | 712 | 93 | 1113 | 434 | 0.281 | 526 | 563 | 59 | 80 | 1 | 4 | 1 |  | 38 |  | 33 | 4.25 |  | 0 | 0 | 0 | 0 | 0 | 0.002 | 0.059 | 0.337 | 0.627 | 0.801 | 0.887 | 0.93 | 0.956 | 0.971 | 0.981 | 0.988 | 0.989 | 0.993 | 0.997 | 0.999 | 0.997 | 0.998 | 0.997 | 0.998 | 0.998 | 0.998 | 0.973 | 0 | 0 | 0 | 0 | 0 | 0 | 0 | 0.066 | 0.311 | 0.574 | 0.742 | 0.834 | 0.895 | 0.929 | 0.955 | 0.97 | 0.973 | 0.984 | 0.993 | 0.997 | 0.994 | 0.996 | 0.992 | 0.997 | 0.998 | 0.998 | 0.934 |  | Optical Glass for Precision Molding
810410 | K-VC89 | 41 | 40.8 | 0.01976 | 0.01999 | 1.7894 | 1.7975 | 1.8008 | 1.8041 | 1.805 | 1.8098 | 1.81 | 1.8147 | 1.8239 | 1.825 | 1.8351 | 0 | 1.8446 | 1.8615 | 0.01472 | 0.00655 | 0.0059 | 0.01059 | 0.745 | 0.331 | 0.299 | 0.536 | 0.02507 | 0.01121 | 0.00957 | 0.02646 | 1.269 | 0.567 | 0.484 | 1.339 | 0.01565 | 0.00966 | 0.01033 | 0.03651 | 0.783 | 0.483 | 0.517 | 1.826 | 3.1757 | -0.0085956 | 0.036673 | -0.00088322 | 0.00020716 | -7.0407e-06 | 0.0075 | 0.0049 | -0.0116 | -0.0084 | -0.0334 | 644 | 6 | 654 | 78 | 1124 | 436 | 0.29 | 528 | 559 | 64 | 83 | 1 | 3 | 1 |  | 40 |  | 34 | 4.75 |  | 0 | 0 | 0 | 0 | 0 | 0 | 0.031 | 0.076 | 0.326 | 0.584 | 0.754 | 0.854 | 0.91 | 0.943 | 0.972 | 0.981 | 0.985 | 0.99 | 0.995 | 0.996 | 0.996 | 0.996 | 0.998 | 0.998 | 0.998 | 0.998 | 0.973 | 0 | 0 | 0 | 0 | 0 | 0 | 0 | 0.002 | 0.061 | 0.26 | 0.493 | 0.675 | 0.789 | 0.862 | 0.931 | 0.953 | 0.963 | 0.976 | 0.987 | 0.992 | 0.994 | 0.994 | 0.995 | 0.996 | 0.996 | 0.996 | 0.933 |  | Optical Glass for Precision Molding
714389 | K-ZnSF8 | 38.9 | 38.6 | 0.01838 | 0.0186 | 1.6952 | 1.7028 | 1.7058 | 1.7089 | 1.7097 | 1.7141 | 1.7143 | 1.7187 | 1.7272 | 1.7283 | 1.7378 | 0 | 1.7469 | 1.7631 | 0.01363 | 0.00601 | 0.00544 | 0.0098 | 0.742 | 0.327 | 0.296 | 0.533 | 0.0235 | 0.01056 | 0.00907 | 0.02533 | 1.279 | 0.575 | 0.493 | 1.378 | 0.01449 | 0.00894 | 0.00966 | 0.03481 | 0.779 | 0.481 | 0.519 | 1.872 | 2.8605 | -0.012463 | 0.025966 | 0.00092524 | -2.8185e-05 | 4.628e-06 | 0.0141 | 0.0029 | -0.006 | -0.0044 | -0.0109 | 512 | 5 | 548 | 100 | 873 | 333 | 0.311 | 518 | 546 | 49 | 60 | 1 | 4 | 2 |  | 39 |  | 34 | 3.72 |  | 0 | 0 | 0 | 0 | 0 | 0 | 0 | 0.107 | 0.447 | 0.694 | 0.835 | 0.905 | 0.94 | 0.961 | 0.975 | 0.981 | 0.985 | 0.988 | 0.988 | 0.992 | 0.995 | 0.997 | 0.997 | 0.998 | 0.998 | 0.998 | 0.963 | 0 | 0 | 0 | 0 | 0 | 0 | 0 | 0 | 0.134 | 0.402 | 0.638 | 0.78 | 0.857 | 0.906 | 0.94 | 0.954 | 0.964 | 0.971 | 0.971 | 0.982 | 0.989 | 0.992 | 0.992 | 0.996 | 0.996 | 0.996 | 0.91 |  | Optical Glass for Precision Molding

## 20050428_2
Sumita Optical Glass,Inc.
2005.04.28 | [5 empty] | Refractive Indices | [13 empty] | Partial Dispersions and Relative Partial Dispersions | [23 empty] | Constants of Dispersion Formula | [5 empty] | Deviation of Relative Partial Dispersions |  |  |  |  | Knoop Hardness | Rank | Vickers Hardness | Abrasion | Young's Modulus | Modulus of Rigidity | Poisson Ratio | Transformation Point | Yielding Point | Thermal Expansion at Normal Temperture | Thermal Expansion | Water Resistance | Acid Resistance | Weather Resistance | Bubble | Color-Degree |  |  | Specific Gravity | Striae | Internal Transmittance 3mm | [26 empty] | Internal Transmittance 10mm
GTYPE | GNAME | vd | ve | nF-nC | nF'-nC' | nt | nA' | nr | nC | nC' | nD | nd | ne | nF | nF' | ng | nG' | nh | ni | nC-nt | nC-nA' | nd-nC | ne-nC | Ct | CA' | dC | eC | ng-nd | ng-nF | nh-ng | ni-ng | gd | gF | hg | ig | nC'-nt | ne-nC' | nF'-ne | ni-nF' | C't | eC' | F'e | iF' | A0 | A1 | A2 | A3 | A4 | A5 | DCt | DCAA | Dgd | DgF | Dig | HK | HKL | HV | Ha | E | G | PO | Tg | At | a-30~+70 | a+100~+300 | RW | RA | DW | B | C80 | C70 | C05 | SG | S | T2703 | T2803 | T2903 | T3003 | T3103 | T3203 | T3303 | T3403 | T3503 | T3603 | T3703 | T3803 | T3903 | T4003 | T4203 | T4403 | T4603 | T4803 | T5003 | T5503 | T6003 | T6503 | T7003 | T8003 | T10603 | T15003 | T20003 | T27010 | T28010 | T29010 | T30010 | T31010 | T32010 | T33010 | T34010 | T35010 | T36010 | T37010 | T38010 | T39010 | T40010 | T42010 | T44010 | T46010 | T48010 | T50010 | T55010 | T60010 | T65010 | T70010 | T80010 | T106010 | T150010 | T200010 | Remarks | PG | solarization | Schott | Schoot's Gtype | OHARA | OHARA's Gtype | Old OHARA's Gname | HOYA | HOYA's Gtype | Old HOYA's Gname
002206 | K-PSFn2 | 20.6 | 20.5 | 0.04852 | 0.04947 | 1.9571 | 1.9736 | 1.9807 | 1.988 | 1.9901 | 2.0013 | 2.0017 | 2.0131 | 2.0365 | 2.0396 | 2.0673 | 0 | 2.0957 | 0 | 0.03091 | 0.01435 | 0.0137 | 0.0251 | 0.63706 | 0.29575 | 0.28236 | 0.51731 | 0.06556 | 0.03074 | 0.0284 | 0 | 1.3512 | 0.63355 | 0.58533 | 0 | 0.03302 | 0.02299 | 0.02648 | 0 | 0.66748 | 0.46473 | 0.53527 | 0 | 3.7872 | -0.020974 | 0.059258 | 0.0079701 | -0.00070885 | 7.9345e-05 | -0.0052 | -0.0073 | 0.0302 | 0.0275 | 0 | 392 | 4 | 426 | 361 | 747 | 299 | 0.25 | 480 | 514 | 73 | 92 | 1 | 1 | 1 |  |  | 50 | 40 | 5.48 |  | 0 | 0 | 0 | 0 | 0 | 0 | 0 | 0 | 0 | 0 | 0 | 0.119 | 0.333 | 0.533 | 0.768 | 0.87 | 0.915 | 0.941 | 0.959 | 0.984 | 0.986 | 0.985 | 0.99 | 0.996 | 0.998 | 0.998 | 0.994 | 0 | 0 | 0 | 0 | 0 | 0 | 0 | 0 | 0 | 0 | 0 | 0 | 0.025 | 0.122 | 0.415 | 0.628 | 0.744 | 0.817 | 0.871 | 0.948 | 0.954 | 0.952 | 0.967 | 0.989 | 0.993 | 0.993 | 0.981 |  | Optical Glass for Precision Molding | ※１